## Sheet1
Filename | Experimental Info | Density 1 /gcm-3 | Lattice Energy 1 /kJmol-1 | Unit Cell Free Energy 1 /kJmol-1 | Packing Coefficient 1 | Space Group
SEDTUQ_opt_ap32 | SEDTUQ26 (beta form) | 1.8615 | -99.77 | -117.851 | 0.7883 | P21
SEDTUQ_opt_aq15 | SEDTUQ26 (beta form) | 1.8679 | -99.72 | 0 | 0.7951 | P212121
SEDTUQ_opt_am57 | SEDTUQ30 (Poor alpha form) | 1.8213 | -100.34 | -117.033 | 0.7737 | P21/n
SEDTUQ_opt_ca53 |  | 1.9472 | -108.7 | -122.661 | 0.8159 | P-1
SEDTUQ_opt_dd80 |  | 1.9066 | -107.47 | -121.212 | 0.8007 | C-1
SEDTUQ_opt_dc50 |  | 1.9275 | -106.51 | -122.161 | 0.8085 | C2/c
SEDTUQ_opt_db76 |  | 1.9017 | -105.89 | -119.362 | 0.7973 | C1
SEDTUQ_opt_da40 |  | 1.868 | -105.48 | -119.272 | 0.7895 | Cc
SEDTUQ_opt_az60 |  | 1.9339 | -105.31 | -122.279 | 0.8168 | P212121
SEDTUQ_opt_ak45 |  | 1.8365 | -105.26 | 0 | 0.77 | P21/c
SEDTUQ_opt_al5 |  | 1.8701 | -105.26 | -120.375 | 0.7836 | P-1
SEDTUQ_opt_al31 |  | 1.8462 | -105.2 | -120.629 | 0.7741 | P-1
SEDTUQ_opt_ba83 |  | 1.9409 | -104.98 | -123.178 | 0.8212 | P2111
SEDTUQ_opt_am134 |  | 1.8715 | -104.96 | -118.838 | 0.7842 | P21/c
SEDTUQ_opt_ad63 |  | 1.8406 | -104.93 | -119.913 | 0.7762 | Pc
SEDTUQ_opt_fa29 |  | 1.923 | -104.48 | -121.161 | 0.8099 | P21
SEDTUQ_opt_ai47 |  | 1.8285 | -104.47 | 0 | 0.766 | P21/c
SEDTUQ_opt_am13 |  | 1.8909 | -104.47 | -120.1 | 0.7941 | P21/n
SEDTUQ_opt_ay47 |  | 1.7917 | -104.33 | -120.021 | 0.7575 | Pca21
SEDTUQ_opt_da98 |  | 1.8331 | -104.32 | -118.536 | 0.771 | Cc
SEDTUQ_opt_de80 |  | 1.8558 | -104.31 | -118.565 | 0.782 | C-1
SEDTUQ_opt_bd17 |  | 1.9052 | -104.24 | -121.472 | 0.8058 | Pna21
SEDTUQ_opt_bd63 |  | 1.9052 | -104.24 | -121.472 | 0.8058 | Pna21
SEDTUQ_opt_cc51 |  | 1.8524 | -104.19 | -120.908 | 0.7813 | P21/c
SEDTUQ_opt_ai97 |  | 1.8672 | -104.15 | -120.714 | 0.7861 | P21/c
SEDTUQ_opt_bd83 |  | 1.9069 | -104.14 | -121.841 | 0.8062 | Pna21
SEDTUQ_opt_dc79 |  | 1.8598 | -103.61 | -120.392 | 0.7814 | C2/c
SEDTUQ_opt_da91 |  | 1.8646 | -103.5 | -118.531 | 0.7864 | Cc
SEDTUQ_opt_cb81 |  | 1.8576 | -103.33 | -119.585 | 0.782 | Pbca
SEDTUQ_opt_ad71 |  | 1.8666 | -103.27 | -119.219 | 0.7897 | Pc
SEDTUQ_opt_fc97 |  | 1.8658 | -103.23 | -120.082 | 0.7843 | P21/n
SEDTUQ_opt_ak42 |  | 1.8762 | -103.17 | -118.756 | 0.7891 | Pc
SEDTUQ_opt_fa13 |  | 1.8335 | -103.15 | -120.571 | 0.7711 | P21/c
SEDTUQ_opt_ab79 |  | 1.8871 | -103.12 | -119.284 | 0.7924 | P-1
SEDTUQ_opt_fc9 |  | 1.8629 | -103.11 | -119.804 | 0.7841 | P21/c
SEDTUQ_opt_fa67 |  | 1.8334 | -103.03 | -120.581 | 0.77 | P21
SEDTUQ_opt_fa69 |  | 1.8459 | -103 | -117.057 | 0.7753 | P21/c
SEDTUQ_opt_dc26 |  | 1.8686 | -103 | -120.805 | 0.7838 | C2/c
SEDTUQ_opt_da74 |  | 1.8571 | -102.86 | -117.137 | 0.7809 | Cc
SEDTUQ_opt_cb76 |  | 1.8394 | -102.84 | -118.338 | 0.7763 | Pbca
SEDTUQ_opt_de56 |  | 1.8065 | -102.82 | -118.601 | 0.7604 | C2/c
SEDTUQ_opt_ca8 |  | 1.8756 | -102.75 | -119.032 | 0.7908 | P-1
SEDTUQ_opt_ab33 |  | 1.8777 | -102.75 | -118.536 | 0.7882 | P-1
SEDTUQ_opt_ay99 |  | 1.8281 | -102.7 | -122.704 | 0.7745 | Pca21
SEDTUQ_opt_de99 |  | 1.8194 | -102.67 | -117.978 | 0.7681 | C-1
SEDTUQ_opt_aq65 |  | 1.8983 | -102.48 | -118.068 | 0.8051 | P212121
SEDTUQ_opt_ce62 |  | 1.8377 | -102.47 | -119.267 | 0.7737 | P1121/n
SEDTUQ_opt_aw42 |  | 1.8624 | -102.4 | -116.302 | 0.7816 | Pa
SEDTUQ_opt_dc8 |  | 1.8627 | -102.17 | -120.145 | 0.7831 | C2/c
SEDTUQ_opt_dc27 |  | 1.8113 | -102.16 | -119.666 | 0.7637 | C2/c
SEDTUQ_opt_dd3 |  | 1.8703 | -102.15 | -119.469 | 0.7862 | Cc
SEDTUQ_opt_cc2 |  | 1.821 | -102.08 | -119.551 | 0.767 | P212121
SEDTUQ_opt_ah31 |  | 1.8377 | -102.02 | -120.259 | 0.7808 | P21
SEDTUQ_opt_cc69 |  | 1.8297 | -101.99 | -118.898 | 0.7697 | P21/c
SEDTUQ_opt_af29 |  | 1.8247 | -101.95 | -117.824 | 0.7694 | P21
SEDTUQ_opt_ai99 |  | 1.7661 | -101.94 | -117.66 | 0.7418 | P21/c
SEDTUQ_opt_am65 |  | 1.8109 | -101.93 | -118.002 | 0.7657 | P21/n
SEDTUQ_opt_aa84 |  | 1.8336 | -101.92 | -116.39 | 0.7766 | P1
SEDTUQ_opt_ai96 |  | 1.8126 | -101.91 | 0 | 0.7616 | P21/c
SEDTUQ_opt_dc34 |  | 1.8725 | -101.81 | -119.527 | 0.7883 | Cc
SEDTUQ_opt_av81 |  | 1.8452 | -101.78 | -117.773 | 0.7761 | Pna21
SEDTUQ_opt_dc42 |  | 1.8733 | -101.78 | -118.612 | 0.7854 | Cc
SEDTUQ_opt_da34 |  | 1.7923 | -101.71 | -116.946 | 0.7523 | Cc
SEDTUQ_opt_cb84 |  | 1.8193 | -101.64 | -117.985 | 0.7643 | Pbca
SEDTUQ_opt_cb75 |  | 1.7845 | -101.62 | -117.763 | 0.7477 | Pbca
SEDTUQ_opt_de53 |  | 1.8721 | -101.6 | 0 | 0.7871 | C2/c
SEDTUQ_opt_dc66 |  | 1.8738 | -101.5 | -119.531 | 0.7865 | Cc
SEDTUQ_opt_dd12 |  | 1.8603 | -101.44 | -119.164 | 0.7818 | Cc
SEDTUQ_opt_af61 |  | 1.8676 | -101.42 | -117.573 | 0.7895 | P21
SEDTUQ_opt_ay18 |  | 1.814 | -101.41 | -118.105 | 0.7678 | Pca21
SEDTUQ_opt_ce64 |  | 1.8374 | -101.41 | 0 | 0.7753 | P21221
SEDTUQ_opt_da35 |  | 1.8204 | -101.4 | -118.441 | 0.7682 | Cc
SEDTUQ_opt_af24 |  | 1.8691 | -101.31 | -117.216 | 0.7922 | P21
SEDTUQ_opt_ak78 |  | 1.8507 | -101.28 | -117.565 | 0.781 | P-1
SEDTUQ_opt_ay15 |  | 1.8139 | -101.24 | -117.949 | 0.7682 | Pca21
SEDTUQ_opt_dd34 |  | 1.8325 | -101.13 | -118.908 | 0.7701 | C2/c
SEDTUQ_opt_cc16 |  | 1.7518 | -101.11 | -117.697 | 0.7354 | P212121
SEDTUQ_opt_dd85 |  | 1.8692 | -101.05 | -118.178 | 0.7846 | Cc
SEDTUQ_opt_da84 |  | 1.8385 | -101.02 | -117.225 | 0.7756 | Cc
SEDTUQ_opt_dd66 |  | 1.8405 | -101.02 | -117.326 | 0.7721 | Cc
SEDTUQ_opt_de98 |  | 1.836 | -100.99 | -119.165 | 0.7702 | C2/c
SEDTUQ_opt_dc65 |  | 1.8508 | -100.95 | -118.68 | 0.7784 | C2/c
SEDTUQ_opt_av54 |  | 1.9061 | -100.94 | 0 | 0.8071 | Pna21
SEDTUQ_opt_cc80 |  | 1.8415 | -100.93 | -118.21 | 0.7724 | Pbc21
SEDTUQ_opt_bf35 |  | 1.9099 | -100.89 | 0 | 0.8087 | Pna21
SEDTUQ_opt_ay88 |  | 1.8131 | -100.88 | -117.594 | 0.767 | Pca21
SEDTUQ_opt_fa57 |  | 1.8377 | -100.88 | 0 | 0.7721 | P21/c
SEDTUQ_opt_am17 |  | 1.8376 | -100.87 | -117.234 | 0.7704 | P21/n
SEDTUQ_opt_aa80 |  | 1.8432 | -100.8 | -118.489 | 0.785 | P1
SEDTUQ_opt_aa88 |  | 1.8432 | -100.8 | -118.49 | 0.7848 | P1
SEDTUQ_opt_dd42 |  | 1.8547 | -100.78 | 0 | 0.7826 | C2/c
SEDTUQ_opt_de68 |  | 1.8316 | -100.74 | 0 | 0.7721 | C2/c
SEDTUQ_opt_fa88 |  | 1.8669 | -100.74 | -118.305 | 0.7868 | P21
SEDTUQ_opt_aq35 |  | 1.8131 | -100.73 | -116.666 | 0.7675 | P212121
SEDTUQ_opt_dd28 |  | 1.8616 | -100.67 | -117.678 | 0.7814 | Cc
SEDTUQ_opt_fa91 |  | 1.8802 | -100.65 | -117.156 | 0.7899 | P21
SEDTUQ_opt_au67 |  | 1.8436 | -100.64 | -117.958 | 0.7744 | Pna21
SEDTUQ_opt_bd77 |  | 1.8517 | -100.64 | -118.999 | 0.7807 | Pna21
SEDTUQ_opt_au93 |  | 1.8507 | -100.51 | -120.35 | 0.7825 | Pna21
SEDTUQ_opt_fa4 |  | 1.855 | -100.49 | -118.024 | 0.781 | P21
SEDTUQ_opt_db16 |  | 1.8277 | -100.42 | -134.497 | 0.7635 | C2
SEDTUQ_opt_cc24 |  | 1.7733 | -100.4 | 0 | 0.7466 | P21/c
SEDTUQ_opt_de14 |  | 1.8425 | -100.35 | -117.792 | 0.7741 | Cc
SEDTUQ_opt_cb60 |  | 1.8368 | -100.3 | -116.522 | 0.7745 | Pbca
SEDTUQ_opt_de71 |  | 1.7863 | -100.25 | -115.918 | 0.7529 | C2/c
SEDTUQ_opt_ah74 |  | 1.8476 | -100.19 | -121.374 | 0.788 | P21
SEDTUQ_opt_fa22 |  | 1.8408 | -100.16 | -118.297 | 0.7745 | P21
SEDTUQ_opt_dd9 |  | 1.8879 | -100.1 | 0 | 0.7966 | C2/c
SEDTUQ_opt_da76 |  | 1.7721 | -100.06 | 0 | 0.7478 | Cc
SEDTUQ_opt_de97 |  | 1.8494 | -100.05 | -116.223 | 0.7782 | C2/c
SEDTUQ_opt_au90 |  | 1.78 | -100.01 | -118.659 | 0.7528 | Pna21
SEDTUQ_opt_ak55 |  | 1.8305 | -100 | -117.256 | 0.7713 | P21/c
SEDTUQ_opt_ay20 |  | 1.8613 | -99.99 | -118.292 | 0.7915 | Pca21
SEDTUQ_opt_am129 |  | 1.8262 | -99.97 | -115.848 | 0.7652 | P21/n
SEDTUQ_opt_ay3 |  | 1.8369 | -99.96 | -121.289 | 0.7823 | Pca21
SEDTUQ_opt_aq28 |  | 1.7855 | -99.88 | -115.643 | 0.7421 | P2111
SEDTUQ_opt_aq104 |  | 1.8315 | -99.87 | -116.808 | 0.7683 | P212121
SEDTUQ_opt_bh83 |  | 1.8329 | -99.87 | -121.329 | 0.7736 | Pa
SEDTUQ_opt_db37 |  | 1.8249 | -99.86 | -114.802 | 0.7663 | C1
SEDTUQ_opt_de93 |  | 1.7904 | -99.85 | 0 | 0.753 | C2/c
SEDTUQ_opt_de106 |  | 1.7904 | -99.85 | 0 | 0.753 | C2/c
SEDTUQ_opt_au66 |  | 1.8172 | -99.81 | -120.314 | 0.768 | Pna21
SEDTUQ_opt_ba68 |  | 1.7995 | -99.78 | -118.053 | 0.7571 | P2111
SEDTUQ_opt_ay75 |  | 1.8121 | -99.73 | -116.804 | 0.7684 | Pca21
SEDTUQ_opt_am49 |  | 1.8556 | -99.73 | -116.259 | 0.7821 | P21/c
SEDTUQ_opt_am46 |  | 1.86 | -99.72 | -116.355 | 0.784 | P21/n
SEDTUQ_opt_db53 |  | 1.8364 | -99.7 | -115.781 | 0.7695 | C1
SEDTUQ_opt_dc87 |  | 1.7985 | -99.68 | -116.543 | 0.7592 | C2/c
SEDTUQ_opt_fa17 |  | 1.8163 | -99.67 | -117.442 | 0.7635 | P21
SEDTUQ_opt_ad41 |  | 1.8358 | -99.54 | -115.871 | 0.7688 | P1
SEDTUQ_opt_ad39 |  | 1.8325 | -99.52 | 0 | 0.7718 | P1
SEDTUQ_opt_de32 |  | 1.8031 | -99.5 | 0 | 0.7603 | C2/c
SEDTUQ_opt_da21 |  | 1.8163 | -99.37 | -118.633 | 0.7684 | Cc
SEDTUQ_opt_ba67 |  | 1.8229 | -99.34 | -117.574 | 0.7674 | P2111
SEDTUQ_opt_fa75 |  | 1.8266 | -99.34 | -118.016 | 0.767 | P21
SEDTUQ_opt_da81 |  | 1.829 | -99.32 | -117.99 | 0.7696 | Cc
SEDTUQ_opt_da58 |  | 1.8291 | -99.32 | -117.99 | 0.7696 | Cc
SEDTUQ_opt_da54 |  | 1.8119 | -99.29 | -113.914 | 0.7652 | Cc
SEDTUQ_opt_av69 |  | 1.8451 | -99.25 | -116.275 | 0.7753 | Pna21
SEDTUQ_opt_am70 |  | 1.7732 | -99.23 | -115.398 | 0.7465 | P21/c
SEDTUQ_opt_ah5 |  | 1.8432 | -99.21 | -116.31 | 0.7831 | P21
SEDTUQ_opt_dd25 |  | 1.8175 | -99.2 | -118.013 | 0.7634 | C2/c
SEDTUQ_opt_dd69 |  | 1.8027 | -99.19 | -118.273 | 0.754 | C2/c
SEDTUQ_opt_dd22 |  | 1.8353 | -99.12 | -117.649 | 0.772 | Cc
SEDTUQ_opt_cc3 |  | 1.823 | -99.11 | -122.554 | 0.7736 | Pbca
SEDTUQ_opt_fc38 |  | 1.8102 | -99.07 | -117.279 | 0.7607 | P21/n
SEDTUQ_opt_dd2 |  | 1.8134 | -98.99 | -118.055 | 0.7642 | Cc
SEDTUQ_opt_fa63 |  | 1.808 | -98.97 | 0 | 0.7577 | P21/c
SEDTUQ_opt_au13 |  | 1.7689 | -98.92 | -115.875 | 0.7484 | Pna21
SEDTUQ_opt_am137 |  | 1.8619 | -98.88 | -116.44 | 0.7837 | P21/n
SEDTUQ_opt_cc45 |  | 1.7598 | -98.75 | 0 | 0.7417 | P212121