## Sheet1
Filename | Density 1 /gcm-3 | Lattice Energy 1 /kJmol-1 | Unit Cell Free Energy 1 /kJmol-1 | Packing Coefficient 1 | Space Group
TRFOXS_opt_af86 | 1.8165 | -93.25 | -104.592 | 0.7541 | P21
TRFOXS_opt_ai41 | 1.8605 | -91.94 | -104.336 | 0.7769 | P21/c
TRFOXS_opt_ai76 | 1.8573 | -90.11 | -102.901 | 0.7737 | P21/c
TRFOXS_opt_ai98 | 1.7581 | -88.97 | -102.461 | 0.74 | P21/c
TRFOXS_opt_ak13 | 1.8324 | -88.78 | -102.084 | 0.7644 | P21/c
TRFOXS_opt_ay90 | 1.7861 | -88.65 | -102.835 | 0.7546 | Pca21
TRFOXS_opt_ak16 | 1.8413 | -87.81 | -102.999 | 0.7741 | P21/c
TRFOXS_opt_aq80 | 1.8598 | -87.41 | -101.421 | 0.7841 | P212121
TRFOXS_opt_cb102 | 1.7768 | -87.03 | -101.856 | 0.7498 | Pbca
TRFOXS_opt_az24 | 1.8505 | -86.64 | -102.031 | 0.7773 | P212121
TRFOXS_opt_bh81 | 1.7949 | -86.51 | -100.697 | 0.7543 | Pca21
TRFOXS_opt_cc51 | 1.7957 | -86.49 | -101.19 | 0.7516 | Pbca
TRFOXS_opt_au28 | 1.8101 | -86.38 | -101.87 | 0.762 | Pna21
TRFOXS_opt_aq71 | 1.7694 | -86.14 | -100.697 | 0.7413 | P212121
TRFOXS_opt_ai89 | 1.8499 | -85.95 | -102.313 | 0.7851 | P21/c
TRFOXS_opt_az42 | 1.7999 | -85.87 | -100.348 | 0.7516 | P212121
TRFOXS_opt_ad42 | 1.7974 | -85.83 | -98.393 | 0.7546 | Pc
TRFOXS_opt_ah14 | 1.8301 | -85.67 | -102.079 | 0.7795 | P21
TRFOXS_opt_ah96 | 1.7624 | -85.6 | -100.248 | 0.747 | P21
TRFOXS_opt_am25 | 1.8018 | -85.29 | -100.656 | 0.7622 | P21/c
TRFOXS_opt_ah47 | 1.8019 | -85.29 | -100.025 | 0.765 | P21
TRFOXS_opt_am99 | 1.7832 | -85.17 | -98.397 | 0.7465 | P21/n
TRFOXS_opt_cc80 | 1.804 | -84.77 | -100.537 | 0.7645 | Pbca
TRFOXS_opt_ay42 | 1.8077 | -84.72 | -100.288 | 0.7691 | Pca21
TRFOXS_opt_cc42 | 1.8112 | -84.54 | -101.638 | 0.7605 | Pbca
TRFOXS_opt_am58 | 1.8731 | -84.52 | -99.865 | 0.7899 | P21/n
TRFOXS_opt_ay51 | 1.8433 | -84.46 | -102.795 | 0.7843 | Pca21
TRFOXS_opt_cc53 | 1.7553 | -84.36 | -99.821 | 0.7381 | Pbca
TRFOXS_opt_cc66 | 1.7968 | -84.36 | -99.284 | 0.7528 | Pbc21
TRFOXS_opt_au68 | 1.772 | -84.08 | -99.584 | 0.7486 | Pna21
TRFOXS_opt_cc83 | 1.7208 | -83.99 | -99.283 | 0.7269 | Pbca
TRFOXS_opt_ah76 | 1.7711 | -83.87 | -102.283 | 0.7473 | P21
TRFOXS_opt_ak76 | 1.8454 | -83.63 | -98.27 | 0.7776 | P21/c
TRFOXS_opt_bh74 | 1.7489 | -83.59 | -97.017 | 0.7331 | Pca21
TRFOXS_opt_af21 | 1.7766 | -83.56 | -83.56 | 0.7542 | P21
TRFOXS_opt_cc28 | 1.8142 | -83.5 | -83.5 | 0.7648 | Pbca
TRFOXS_opt_cc60 | 1.8297 | -83.34 | -100.863 | 0.7751 | Pbca
TRFOXS_opt_ak61 | 1.8134 | -83.32 | -101.301 | 0.7653 | P21/c
TRFOXS_opt_ai67 | 1.7391 | -83.3 | -99.141 | 0.7332 | P21/c