## BTXVIIIA_forxls
Filename | Density 1 /gcm-3 | Lattice Energy 1 /kJmol-1 | Packing Coefficient 1 | Density 2 /gcm-3 | Lattice Energy 2 /kJmol-1 | Packing Coefficient 2 | Density 3 /gcm-3 | Lattice Energy 3 /kJmol-1 | Packing Coefficient 3 | Space Group | Experimental Info
OBEQET_Conf1_ab51 | 1.570116 | -117.952 | 0.705936 | [6 empty] | P-1
OBEQET_Conf1_cb46 | 1.523784 | -115.558 | 0.683956 | 1.53424 | -112.752 | 0.688206 | 1.494925 | -101.208 | 0.671958 | Pbca
OBEQET_Conf1_az99 | 1.546061 | -115.457 | 0.696146 | [6 empty] | P212121
OBEQET_Conf1_am111 | 1.556519 | -115.159 | 0.700355 | 1.561444 | -110.639 | 0.702495 | 1.521326 | -99.406 | 0.685647 | P21/c
OBEQET_Conf1_fc34 | 1.54704 | -114.936 | 0.695867 | 1.552554 | -111.522 | 0.698083 | 1.511297 | -99.263 | 0.680979 | P21/n
OBEQET_Conf1_fa11 | 1.541849 | -114.794 | 0.694107 | 1.55012 | -111.09 | 0.697747 | 1.506861 | -98.526 | 0.679678 | P21/c
OBEQET_Conf1_ab119 | 1.550505 | -114.778 | 0.694368 | 1.55402 | -110.583 | 0.695751 | 1.519555 | -99.711 | 0.681354 | P-1
OBEQET_Conf1_am67 | 1.55128 | -114.761 | 0.698668 | 1.557799 | -110.333 | 0.701455 | 1.515741 | -99.471 | 0.683599 | P21/n
OBEQET_Conf1_aq148 | 1.535347 | -114.496 | 0.688136 | 1.536613 | -110.097 | 0.688787 | 1.503916 | -100.308 | 0.67463 | P212121
OBEQET_Conf1_ai102 | 1.522047 | -114.456 | 0.68147 | 1.525296 | -110.869 | 0.682643 | 1.493795 | -99.774 | 0.670007 | P21/c
OBEQET_Conf1_ai20 | 1.545472 | -114.255 | 0.695829 | 1.547631 | -109.87 | 0.696429 | 1.506583 | -98.959 | 0.679385 | P21/c
OBEQET_Conf1_am114 | 1.514066 | -113.95 | 0.67834 | 1.525166 | -111.824 | 0.682856 | 1.476067 | -99.043 | 0.66216 | P21/c
OBEQET_Conf1_aw42 | 1.537438 | -113.939 | 0.692574 | [6 empty] | Pa
OBEQET_Conf1_af6 | 1.534716 | -113.832 | 0.691218 | 1.541681 | -110.787 | 0.693889 | 1.498779 | -98.168 | 0.676167 | P21
OBEQET_Conf2_fa105 | 1.537565 | -113.644 | 0.693183 | 1.542138 | -110.126 | 0.695118 | 1.500164 | -100.113 | 0.677063 | P21/c
OBEQET_Conf2_fc62 | 1.535739 | -113.6 | 0.690487 | 1.545418 | -110.153 | 0.69484 | 1.501893 | -98.886 | 0.675979 | P21/c
OBEQET_Conf1_bg19 | 1.530127 | -113.593 | 0.688126 | [6 empty] | Pb11
OBEQET_Conf2_fa88 | 1.537234 | -113.457 | 0.692969 | 1.546451 | -109.774 | 0.697216 | 1.50549 | -100.061 | 0.679353 | P21/c
OBEQET_Conf1_cb76 | 1.523151 | -113.356 | 0.684518 | 1.529346 | -109.609 | 0.687189 | 1.495694 | -99.23 | 0.672957 | Pbca
OBEQET_Conf1_ai29 | 1.544377 | -113.345 | 0.693167 | 1.542678 | -108.507 | 0.692651 | 1.510959 | -98.44 | 0.6793 | P21/c
OBEQET_Conf1_ak42 | 1.530814 | -113.308 | 0.688033 | 1.538037 | -109.852 | 0.691285 | 1.50013 | -99.231 | 0.675273 | P21/c
OBEQET_Conf1_ai99 | 1.542338 | -112.886 | 0.692083 | 1.542236 | -108.551 | 0.692114 | 1.502882 | -97.554 | 0.675625 | P21/c
OBEQET_Conf1_fc36 | 1.547506 | -112.789 | 0.694166 | 1.55313 | -108.536 | 0.696534 | 1.513873 | -98.01 | 0.68048 | P21/n
OBEQET_Conf2_ak41 | 1.547213 | -112.568 | 0.696503 | 1.541828 | -107.582 | 0.693869 | 1.515297 | -97.211 | 0.683046 | P21/c
OBEQET_Conf1_ai88 | 1.513752 | -112.518 | 0.680792 | 1.52551 | -109.585 | 0.685956 | 1.490666 | -99.054 | 0.671301 | P21/c
OBEQET_Conf1_ab144 | 1.543863 | -112.486 | 0.694205 | [6 empty] | P-1
OBEQET_Conf1_al121 | 1.56209 | -112.474 | 0.701105 | [6 empty] | Pc
OBEQET_Conf2_ca105 | 1.522319 | -112.325 | 0.685459 | 1.543157 | -110.281 | 0.69487 | 1.499933 | -100.732 | 0.6764 | P-1
OBEQET_Conf1_am113 | 1.528578 | -112.286 | 0.687272 | 1.533157 | -107.811 | 0.689154 | 1.496582 | -97.393 | 0.673888 | P21/c
OBEQET_Conf1_fa3 | 1.510587 | -112.104 | 0.679669 | [6 empty] | P21/c
OBEQET_Conf2_cc11 | 1.528345 | -111.814 | 0.687333 | 1.537236 | -110.412 | 0.691128 | 1.495362 | -98.947 | 0.673304 | Pbca
OBEQET_Conf1_ab102 | 1.525191 | -111.767 | 0.687693 | [6 empty] | P-1
OBEQET_Conf1_aq15 | 1.539703 | -111.6 | 0.69222 | 1.547739 | -108.104 | 0.695821 | 1.506972 | -96.997 | 0.678385 | P212121
OBEQET_Conf1_ai34 | 1.528539 | -111.462 | 0.686333 | 1.533078 | -107.282 | 0.688628 | 1.499464 | -97.532 | 0.674213 | P21/c
OBEQET_Conf2_aq84 | 1.529047 | -111.237 | 0.688375 | 1.534642 | -107.622 | 0.690703 | 1.497139 | -96.992 | 0.674863 | P212121
OBEQET_Conf2_af1 | 1.51065 | -111.184 | 0.680855 | 1.52119 | -108.252 | 0.685543 | 1.478177 | -96.799 | 0.667335 | P21
OBEQET_Conf2_cb50 | 1.528019 | -111.104 | 0.687077 | 1.501358 | -105.632 | 0.67643 |  |  |  | P1121/a
OBEQET_Conf1_ai28 | 1.509889 | -110.965 | 0.678242 | 1.518983 | -108.913 | 0.682021 | 1.487583 | -98.51 | 0.668894 | P21/c
OBEQET_Conf1_am36 | 1.515806 | -110.861 | 0.682806 | 1.513715 | -105.62 | 0.681548 | 1.487684 | -97.227 | 0.670636 | P21/c
OBEQET_Conf2_ai77 | 1.533359 | -110.814 | 0.692022 | 1.543484 | -109.185 | 0.696357 | 1.509222 | -98.809 | 0.681863 | P21/c
OBEQET_Conf1_ai14 | 1.553255 | -110.741 | 0.697096 | 1.554116 | -106.317 | 0.697468 | 1.516308 | -94.568 | 0.681567 | P21/c
OBEQET_Conf1_am13 | 1.515934 | -110.74 | 0.682733 | [6 empty] | P21/c
OBEQET_Conf1_ab80 | 1.522565 | -110.703 | 0.686714 | 1.536248 | -107.529 | 0.69241 | 1.496621 | -96.769 | 0.675748 | P-1
OBEQET_Conf1_ab78 | 1.561555 | -110.667 | 0.704414 | 1.578991 | -108.632 | 0.711894 | 1.5321 | -97.553 | 0.691577 | P-1
OBEQET_Conf1_fa9 | 1.524026 | -110.632 | 0.685217 | 1.533601 | -107.591 | 0.688911 | 1.495712 | -96.465 | 0.672813 | P21/c
OBEQET_Conf1_cc118 | 1.557725 | -110.568 | 0.70143 | 1.573484 | -108.891 | 0.708258 |  |  |  | Pbc21
OBEQET_Conf1_fc50 | 1.526587 | -110.535 | 0.686203 | 1.534419 | -106.614 | 0.689258 | 1.49406 | -96.017 | 0.672796 | P21/c
OBEQET_Conf1_cd96 | 1.524552 | -110.282 | 0.685996 | 1.538857 | -108.116 | 0.692097 | 1.501825 | -97.339 | 0.676885 | Pbcn
OBEQET_Conf2_ak48 | 1.512038 | -110.256 | 0.681246 | 1.524891 | -107.28 | 0.687123 | 1.483073 | -97.156 | 0.669204 | P21/c
OBEQET_Conf1_ay98 | 1.519242 | -110.185 | 0.685073 | [6 empty] | P1121
OBEQET_Conf1_ai120 | 1.498447 | -110.118 | 0.674109 | [6 empty] | P21/c
OBEQET_Conf1_ap91 | 1.506729 | -110.023 | 0.678098 | [6 empty] | P21
OBEQET_Conf1_ak32 | 1.505266 | -109.997 | 0.676758 | 1.514585 | -108.014 | 0.680808 | 1.484677 | -97.745 | 0.667961 | P21/c
OBEQET_Conf1_cb51 | 1.479568 | -109.961 | 0.665385 | 1.492083 | -107.015 | 0.671025 | 1.450768 | -97.192 | 0.653284 | Pbca
OBEQET_Conf1_af27 | 1.527073 | -109.935 | 0.684834 | 1.530274 | -105.014 | 0.686243 | 1.490713 | -94.861 | 0.670097 | P21
OBEQET_Conf2_ce77 | 1.513727 | -109.877 | 0.6805 | 1.521407 | -107.816 | 0.683391 | 1.487823 | -97.928 | 0.669816 | Pbcn
OBEQET_Conf1_fc33 | 1.499937 | -109.852 | 0.674756 | [6 empty] | P21/c
OBEQET_Conf1_aq141 | 1.512598 | -109.848 | 0.681636 | 1.520698 | -106.435 | 0.684587 | 1.478569 | -95.552 | 0.667178 | P212121
OBEQET_Conf1_de115 | 1.523018 | -109.841 | 0.684574 | 1.532929 | -105.882 | 0.688864 | 1.490433 | -95.725 | 0.671275 | C2/c
OBEQET_Conf2_fc117 | 1.476141 | -109.752 | 0.664841 | 1.47982 | -105.948 | 0.666337 | 1.440817 | -97.08 | 0.649874 | P21/c
OBEQET_Conf2_cd11 | 1.507458 | -109.74 | 0.679187 | 1.52121 | -106.689 | 0.685235 | 1.478488 | -97.341 | 0.666591 | Pbcn
OBEQET_Conf1_ai79 | 1.537506 | -109.224 | 0.692505 | 1.554637 | -107.583 | 0.700071 | 1.510614 | -96.212 | 0.681425 | P21/c
OBEQET_Conf1_ca47 | 1.54467 | -109.213 | 0.695462 | 1.559487 | -106.724 | 0.702161 | 1.511879 | -95.486 | 0.681736 | P-1
OBEQET_Conf1_fa121 | 1.502466 | -109.187 | 0.678247 | [6 empty] | P21
OBEQET_Conf1_ca72 | 1.555475 | -109.185 | 0.696991 | 1.570547 | -106.041 | 0.703402 | 1.526639 | -95.722 | 0.685229 | P-1
OBEQET_Conf2_am106 | 1.489461 | -109.131 | 0.667649 | [6 empty] | P21/c
OBEQET_Conf2_cb2 | 1.549537 | -109.128 | 0.696738 | 1.567388 | -106.596 | 0.704736 | 1.520972 | -97.149 | 0.685046 | Pbca
OBEQET_Conf1_ay7 | 1.490634 | -109.104 | 0.673158 | 1.513138 | -108.543 | 0.682133 | 1.45534 | -95.735 | 0.658866 | Pca21
OBEQET_Conf1_ab100 | 1.530244 | -109.054 | 0.691196 | 1.541552 | -105.999 | 0.695785 | 1.497205 | -95.348 | 0.677051 | P-1
OBEQET_Conf1_ah37 | 1.495664 | -109.049 | 0.676825 | [6 empty] | P21
OBEQET_Conf1_fa77 | 1.526686 | -108.977 | 0.68638 | [6 empty] | P21
OBEQET_Conf1_fc132 | 1.530809 | -108.925 | 0.688083 | 1.535139 | -104.918 | 0.690232 | 1.488073 | -93.503 | 0.669911 | P21/c
OBEQET_Conf1_ca52 | 1.546535 | -108.828 | 0.697064 | 1.533239 | -99.472 | 0.691556 | 1.496454 | -89.899 | 0.675548 | P-1
OBEQET_Conf1_ai97 | 1.494948 | -108.754 | 0.673671 | 1.501965 | -106.198 | 0.676811 | 1.465127 | -97.203 | 0.66082 | P21/c
OBEQET_Conf1_bd74 | 1.523531 | -108.724 | 0.686062 | 1.535082 | -106.738 | 0.69081 | 1.502709 | -96.739 | 0.677447 | Pna21
OBEQET_Conf1_ap39 | 1.514473 | -108.611 | 0.680907 | [6 empty] | P21
OBEQET_Conf1_af39 | 1.494723 | -108.56 | 0.671849 | 1.500378 | -105.909 | 0.674452 | 1.475909 | -96.718 | 0.664261 | P21
OBEQET_Conf2_cc50 | 1.500562 | -108.474 | 0.675443 | 1.511286 | -105.572 | 0.680143 | 1.47944 | -96.963 | 0.666541 | Pbca
OBEQET_Conf2_aw75 | 1.491097 | -108.433 | 0.671964 | 1.511243 | -106.672 | 0.680869 |  |  |  | Pa
OBEQET_Conf1_fa46 | 1.423581 | -108.376 | 0.641622 | 1.426206 | -104.456 | 0.642563 | 1.392831 | -92.516 | 0.628762 | P21/c
OBEQET_Conf1_de37 | 1.479784 | -108.365 | 0.66539 | 1.48695 | -105.112 | 0.66833 | 1.450411 | -94.757 | 0.653135 | C2/c
OBEQET_Conf1_am75 | 1.499273 | -108.322 | 0.67413 | 1.508241 | -105.362 | 0.67794 | 1.464294 | -94.253 | 0.659774 | P21/c
OBEQET_Conf1_fa78 | 1.547504 | -108.292 | 0.695246 | [6 empty] | P21
OBEQET_Conf1_dd112 | 1.542164 | -108.253 | 0.692595 | 1.554176 | -105.531 | 0.697185 | 1.502682 | -92.969 | 0.67543 | C2/c
OBEQET_Conf2_ab116 | 1.548476 | -108.205 | 0.698615 | 1.558239 | -104.355 | 0.702962 | 1.518148 | -94.265 | 0.686095 | P-1
OBEQET_Conf2_av76 | 1.489501 | -108.196 | 0.671615 | 1.51006 | -106.471 | 0.6804 | 1.455922 | -96.849 | 0.657361 | Pna21
OBEQET_Conf1_am5 | 1.509817 | -108.172 | 0.68026 | 1.523147 | -108.893 | 0.682916 | 1.473967 | -98.796 | 0.66123 | P21/n
OBEQET_Conf1_aw74 | 1.505305 | -108.156 | 0.677798 | [6 empty] | Pb11
OBEQET_Conf2_ak3 | 1.515789 | -108.136 | 0.683106 | 1.534891 | -107.316 | 0.691055 | 1.488873 | -96.317 | 0.671863 | P21/c
OBEQET_Conf2_am147 | 1.474012 | -108.061 | 0.664019 | 1.484443 | -106.101 | 0.668489 | 1.445257 | -95.635 | 0.651861 | P21/n
OBEQET_Conf1_ca115 | 1.525084 | -108.021 | 0.685366 | 1.541098 | -105.913 | 0.692217 | 1.490684 | -93.463 | 0.671068 | P-1
OBEQET_Conf1_ca41 | 1.523796 | -108.01 | 0.68628 | 1.534441 | -105.913 | 0.690756 | 1.499738 | -95.008 | 0.676479 | P-1
OBEQET_Conf1_ca107 | 1.529438 | -107.989 | 0.690005 | 1.535461 | -103.836 | 0.692755 | 1.494751 | -94.684 | 0.675476 | P-1
OBEQET_Conf1_am142 | 1.492251 | -107.949 | 0.672853 | [6 empty] | P21/n
OBEQET_Conf2_am35 | 1.543775 | -107.931 | 0.694446 | 1.540007 | -104.402 | 0.692528 | 1.498678 | -93.124 | 0.674988 | P21/n
OBEQET_Conf2_am2 | 1.531031 | -107.91 | 0.689922 | 1.551114 | -106.249 | 0.698861 | 1.507769 | -96.701 | 0.680608 | P21/n
OBEQET_Conf1_aq80 | 1.529036 | -107.897 | 0.686872 | 1.533441 | -106.483 | 0.688635 | 1.486354 | -94.778 | 0.668751 | P212121
OBEQET_Conf1_am71 | 1.456933 | -107.889 | 0.655329 | 1.461142 | -103.903 | 0.657401 | 1.422344 | -94.006 | 0.64127 | P21/n
OBEQET_Conf1_de94 | 1.521614 | -107.868 | 0.683015 | 1.525027 | -103.468 | 0.684568 | 1.484492 | -93.304 | 0.667577 | C2/c
OBEQET_Conf2_ak6 | 1.518906 | -107.816 | 0.680922 | 1.542153 | -107.048 | 0.691073 | 1.493123 | -95.445 | 0.670637 | P21/c
OBEQET_Conf1_da25 | 1.48459 | -107.802 | 0.66911 | [6 empty] | Cc
OBEQET_Conf1_am31 | 1.509349 | -107.783 | 0.679071 | 1.522264 | -105.181 | 0.6846 | 1.486988 | -94.715 | 0.669873 | P21/c
OBEQET_Conf1_am124 | 1.516632 | -107.764 | 0.683805 | 1.532547 | -104.884 | 0.690638 | 1.484871 | -95.382 | 0.670067 | P21/c
OBEQET_Conf1_ak134 | 1.485889 | -107.758 | 0.668102 | 1.498832 | -105.889 | 0.673972 | 1.470414 | -98.374 | 0.661622 | P21/c
OBEQET_Conf2_dd130 | 1.494858 | -107.743 | 0.673683 | 1.495185 | -103.472 | 0.673854 | 1.476214 | -96.13 | 0.666042 | C2/c
OBEQET_Conf1_ca64 | 1.533551 | -107.665 | 0.688942 | 1.549418 | -105.434 | 0.695966 | 1.499139 | -94.248 | 0.674631 | P-1
OBEQET_Conf2_am121 | 1.470688 | -107.655 | 0.661449 | 1.485079 | -104.734 | 0.6678 | 1.452168 | -96.742 | 0.653707 | P21/c
OBEQET_Conf1_am37 | 1.528213 | -107.643 | 0.687133 | 1.535942 | -105.744 | 0.69103 | 1.510017 | -96.119 | 0.679924 | P21/n
OBEQET_Conf2_am10 | 1.506114 | -107.64 | 0.677055 | 1.519739 | -106.1 | 0.682639 | 1.474767 | -94.252 | 0.663977 | P21/c
OBEQET_Conf2_cb89 | 1.488792 | -107.64 | 0.668012 | 1.505571 | -106.292 | 0.674784 | 1.458669 | -94.798 | 0.655671 | Pbca
OBEQET_Conf1_az4 | 1.505021 | -107.636 | 0.677709 | 1.513763 | -104.934 | 0.68126 | 1.47184 | -94.186 | 0.663795 | P212121
OBEQET_Conf2_am86 | 1.565879 | -107.603 | 0.704776 | 1.57079 | -104.025 | 0.706912 | 1.533219 | -93.38 | 0.69104 | P21/n
OBEQET_Conf1_bj36 | 1.498145 | -107.593 | 0.673821 | [6 empty] | Pn
OBEQET_Conf2_aq102 | 1.461365 | -107.561 | 0.658904 | 1.489522 | -105 | 0.671866 | 1.44575 | -94.08 | 0.653226 | P212121
OBEQET_Conf2_az69 | 1.476752 | -107.527 | 0.666335 | [6 empty] | P212121
OBEQET_Conf2_cb119 | 1.507238 | -107.515 | 0.678709 | 1.52299 | -104.729 | 0.684978 | 1.473167 | -95.72 | 0.664444 | Pbca
OBEQET_Conf1_al19 | 1.445722 | -107.51 | 0.652579 | 1.448326 | -102.768 | 0.653389 | 1.413866 | -94.359 | 0.639087 | P2/c
OBEQET_Conf2_ai69 | 1.52831 | -107.488 | 0.688857 | 1.542126 | -105.089 | 0.695009 | 1.496084 | -94.456 | 0.675362 | P21/c
OBEQET_Conf2_fc4 | 1.555886 | -107.469 | 0.700913 | 1.565309 | -105.273 | 0.705086 | 1.514074 | -92.986 | 0.683029 | P21/c
OBEQET_Conf1_ah27 | 1.482151 | -107.444 | 0.671573 | 1.483255 | -104.424 | 0.671853 | 1.428536 | -94.029 | 0.648636 | P21
OBEQET_Conf1_am95 | 1.502468 | -107.437 | 0.675095 | 1.505943 | -102.822 | 0.677286 | 1.460645 | -92.149 | 0.656482 | P21/c
OBEQET_Conf1_ak38 | 1.497158 | -107.426 | 0.671926 | 1.498939 | -104.095 | 0.672603 | 1.466337 | -95.514 | 0.659158 | P21/c
OBEQET_Conf2_ak75 | 1.504763 | -107.42 | 0.677837 | 1.516018 | -104.815 | 0.682936 | 1.475551 | -94.316 | 0.66636 | P21/c
OBEQET_Conf1_ba30 | 1.521251 | -107.374 | 0.685307 | [6 empty] | P2111
OBEQET_Conf1_fa67 | 1.509978 | -107.372 | 0.679856 | 1.521028 | -103.742 | 0.68493 | 1.478897 | -93.119 | 0.66679 | P21/c
OBEQET_Conf1_ak121 | 1.465244 | -107.308 | 0.661017 | 1.463213 | -102.901 | 0.660133 | 1.443387 | -93.545 | 0.65211 | P21/c
OBEQET_Conf1_am20 | 1.514893 | -107.292 | 0.680973 | 1.523111 | -103.838 | 0.684925 | 1.486618 | -93.914 | 0.669307 | P21/c
OBEQET_Conf1_ai115 | 1.484632 | -107.285 | 0.668804 | 1.500438 | -105.631 | 0.675843 | 1.462208 | -95.146 | 0.659503 | P21/c
OBEQET_Conf2_ai151 | 1.500444 | -107.269 | 0.674939 | 1.515257 | -106.221 | 0.681194 | 1.464712 | -94.898 | 0.659701 | P21/c
OBEQET_Conf1_ba55 | 1.511134 | -107.261 | 0.679258 | [6 empty] | P2111
OBEQET_Conf2_fc45 | 1.507661 | -107.238 | 0.676307 | 1.51085 | -104.159 | 0.677763 | 1.477456 | -93.267 | 0.663757 | P21/c
OBEQET_Conf2_ai48 | 1.445374 | -107.235 | 0.649261 | 1.455353 | -105.414 | 0.653187 | 1.417913 | -93.648 | 0.638 | P21/c
OBEQET_Conf2_ai26 | 1.497872 | -107.234 | 0.673337 | 1.500296 | -104.041 | 0.674656 | 1.452453 | -95.034 | 0.651986 | P21/c
OBEQET_Conf1_af94 | 1.487173 | -107.195 | 0.670052 | 1.498786 | -105.667 | 0.675099 | 1.456519 | -94.33 | 0.657643 | P21
OBEQET_Conf1_ar25 | 1.506006 | -107.167 | 0.677397 | [6 empty] | Pn
OBEQET_Conf1_ak15 | 1.487733 | -107.159 | 0.669244 | 1.494239 | -104.231 | 0.672175 | 1.458388 | -94.387 | 0.657009 | P21/c
OBEQET_Conf1_cb153 | 1.482514 | -107.145 | 0.669456 | 1.490272 | -103.01 | 0.673065 | 1.452334 | -93.393 | 0.656758 | Pbca
OBEQET_Conf1_ak24 | 1.54727 | -107.139 | 0.697817 | 1.563336 | -105.325 | 0.704977 | 1.517583 | -93.722 | 0.685483 | P21/c
OBEQET_Conf2_fa98 | 1.532767 | -107.136 | 0.68998 | [6 empty] | P21/c
OBEQET_Conf1_ba103 | 1.50126 | -107.128 | 0.674693 | [6 empty] | P2111
OBEQET_Conf1_am23 | 1.561583 | -107.111 | 0.705946 | 1.571451 | -104.452 | 0.710266 | 1.536635 | -94.123 | 0.695925 | P21/c
OBEQET_Conf1_aq8 | 1.508733 | -107.094 | 0.677713 | 1.518116 | -104.953 | 0.681642 | 1.4809 | -94.191 | 0.665918 | P212121
OBEQET_Conf1_au13 | 1.513705 | -107.049 | 0.679875 | [6 empty] | Pna21
OBEQET_Conf1_fa21 | 1.487436 | -107.023 | 0.669987 | 1.495469 | -103.25 | 0.673477 |  |  |  | P21
OBEQET_Conf1_ad53 | 1.502945 | -106.884 | 0.677319 | 1.47536 | -100.595 | 0.66274 |  |  |  | P1
OBEQET_Conf1_ab95 | 1.489117 | -106.875 | 0.669401 | [6 empty] | P-1
OBEQET_Conf1_cd49 | 1.511516 | -106.874 | 0.680567 | 1.516785 | -103.476 | 0.682738 | 1.487146 | -93.528 | 0.670489 | Pbcn
OBEQET_Conf1_ai9 | 1.524456 | -106.867 | 0.684081 | 1.523748 | -102.765 | 0.684032 | 1.499461 | -97.533 | 0.67422 | P21/c
OBEQET_Conf1_ai25 | 1.527466 | -106.865 | 0.686239 | 1.530916 | -102.605 | 0.688122 | 1.494163 | -92.154 | 0.672441 | P21/c
OBEQET_Conf1_cd18 | 1.519376 | -106.856 | 0.681702 | 1.539573 | -104.261 | 0.690044 |  |  |  | P1121/n
OBEQET_Conf1_dc12 | 1.492062 | -106.855 | 0.670234 | 1.505347 | -105.643 | 0.676092 | 1.464865 | -94.865 | 0.658809 | C2/c
OBEQET_Conf1_ai141 | 1.508925 | -106.84 | 0.674958 | 1.520426 | -104.104 | 0.680113 | 1.4802 | -94.096 | 0.663056 | P21/c
OBEQET_Conf2_ak11 | 1.541267 | -106.84 | 0.690661 | 1.544593 | -102.687 | 0.692144 | 1.502279 | -92.38 | 0.673877 | P21/c
OBEQET_Conf1_aq13 | 1.519358 | -106.824 | 0.683522 | 1.534641 | -105.13 | 0.690029 | 1.49286 | -94.619 | 0.672717 | P212121
OBEQET_Conf1_ak114 | 1.495914 | -106.789 | 0.672612 | 1.510472 | -104.528 | 0.678895 | 1.464028 | -94.033 | 0.659321 | P21/c
OBEQET_Conf2_ab4 | 1.528527 | -106.78 | 0.685816 | 1.538493 | -103.049 | 0.689911 | 1.498683 | -94.893 | 0.673498 | P-1
OBEQET_Conf1_am102 | 1.507632 | -106.754 | 0.677772 | 1.509135 | -102.173 | 0.678687 | 1.467611 | -90.968 | 0.66156 | P21/n
OBEQET_Conf1_ce115 | 1.530662 | -106.751 | 0.690708 | [6 empty] | Pc
OBEQET_Conf1_ai32 | 1.49119 | -106.705 | 0.667681 | 1.495906 | -103.663 | 0.669547 | 1.464343 | -92.261 | 0.65665 | P21/c
OBEQET_Conf2_ay1 | 1.532441 | -106.66 | 0.690992 | 1.55237 | -104.21 | 0.699674 | 1.497991 | -94.325 | 0.676816 | Pca21
OBEQET_Conf2_cc5 | 1.501918 | -106.642 | 0.674392 | 1.502969 | -102.34 | 0.674637 | 1.470998 | -92.626 | 0.661148 | Pbca
OBEQET_Conf2_dc125 | 1.484077 | -106.624 | 0.66979 | 1.487703 | -103.185 | 0.671262 | 1.45074 | -93.898 | 0.655841 | C2/c
OBEQET_Conf2_ai149 | 1.513901 | -106.62 | 0.683047 | [6 empty] | P21/c
OBEQET_Conf1_de25 | 1.481856 | -106.597 | 0.665349 | 1.464741 | -100.265 | 0.658228 | 1.427051 | -88.863 | 0.64264 | C2/c
OBEQET_Conf1_au24 | 1.477085 | -106.596 | 0.664434 | 1.480714 | -102.727 | 0.66567 | 1.439186 | -91.771 | 0.648245 | Pna21
OBEQET_Conf1_cb13 | 1.493461 | -106.573 | 0.672359 | 1.49806 | -104.633 | 0.674716 | 1.468742 | -93.9 | 0.662061 | Pbca
OBEQET_Conf1_de24 | 1.511521 | -106.546 | 0.681546 | 1.516196 | -103.4 | 0.683544 | 1.474893 | -91.77 | 0.666081 | C2/c
OBEQET_Conf1_am85 | 1.446638 | -106.525 | 0.650303 | 1.450759 | -101.506 | 0.652591 | 1.418105 | -92.789 | 0.638656 | P21/n
OBEQET_Conf1_cb28 | 1.457247 | -106.522 | 0.655231 | 1.459392 | -103.163 | 0.656142 | 1.410541 | -92.288 | 0.635069 | Pbca
OBEQET_Conf1_fa90 | 1.489226 | -106.517 | 0.66951 | 1.500652 | -103.276 | 0.676803 | 1.454045 | -91.934 | 0.657133 | P21/c
OBEQET_Conf1_cb145 | 1.505883 | -106.501 | 0.677679 | [6 empty] | Pbca
OBEQET_Conf2_ak38 | 1.52474 | -106.493 | 0.686605 | 1.535519 | -103.29 | 0.691268 | 1.489506 | -92.066 | 0.671956 | P21/c
OBEQET_Conf1_be45 | 1.494862 | -106.481 | 0.671843 | 1.502313 | -102.539 | 0.67463 |  |  |  | Pn
OBEQET_Conf1_af63 | 1.512831 | -106.468 | 0.678978 | [6 empty] | P21
OBEQET_Conf2_ca65 | 1.517596 | -106.437 | 0.683294 | 1.526945 | -103.223 | 0.687786 | 1.483964 | -92.959 | 0.669278 | P-1
OBEQET_Conf1_ca18 | 1.537791 | -106.408 | 0.691337 | 1.546151 | -103.388 | 0.694938 | 1.502944 | -92.216 | 0.676519 | P-1
OBEQET_Conf2_af22 | 1.502564 | -106.374 | 0.677622 | 1.502951 | -102.811 | 0.67743 | 1.458196 | -92.031 | 0.658539 | P21
OBEQET_Conf1_ay32 | 1.487067 | -106.364 | 0.671344 | [6 empty] | P1121
OBEQET_Conf1_da124 | 1.478835 | -106.361 | 0.665292 | 1.480049 | -102.379 | 0.665648 | 1.439464 | -91.948 | 0.648675 | Cc
OBEQET_Conf2_ai3 | 1.529466 | -106.344 | 0.688434 | 1.536748 | -104.823 | 0.690859 | 1.495072 | -92.074 | 0.674057 | P21/c
OBEQET_Conf2_am26 | 1.511997 | -106.336 | 0.681579 | 1.540999 | -100.595 | 0.692403 | 1.480767 | -94.063 | 0.668126 | P21/c
OBEQET_Conf1_ai56 | 1.527117 | -106.329 | 0.686311 | 1.523574 | -103.286 | 0.684168 | 1.496067 | -92.945 | 0.67296 | P21/c
OBEQET_Conf1_aj114 | 1.483968 | -106.32 | 0.66681 | 1.489307 | -102.573 | 0.669355 | 1.454813 | -93.341 | 0.65465 | P2/c
OBEQET_Conf1_aq84 | 1.513119 | -106.319 | 0.679129 | 1.517878 | -102.697 | 0.681221 | 1.476864 | -91.849 | 0.663813 | P212121
OBEQET_Conf1_am43 | 1.498423 | -106.316 | 0.673451 | 1.505445 | -103.299 | 0.676323 | 1.467255 | -92.999 | 0.660339 | P21/n
OBEQET_Conf1_cc19 | 1.505896 | -106.316 | 0.677697 | 1.512724 | -103.848 | 0.679821 | 1.474227 | -93.333 | 0.664062 | Pbca
OBEQET_Conf1_ab10 | 1.537568 | -106.307 | 0.693596 | [6 empty] | P-1
OBEQET_Conf1_be46 | 1.477006 | -106.298 | 0.663901 | 1.483617 | -102.318 | 0.66673 |  |  |  | Pn
OBEQET_Conf1_fa28 | 1.501801 | -106.283 | 0.677201 | 1.505003 | -101.958 | 0.678652 | 1.459944 | -91.838 | 0.659935 | P21/c
OBEQET_Conf1_am110 | 1.488744 | -106.263 | 0.671037 | 1.497439 | -102.562 | 0.674717 | 1.458331 | -93.759 | 0.657927 | P21/n
OBEQET_Conf2_ay30 | 1.535173 | -106.237 | 0.692204 | [6 empty] | Pca21
OBEQET_Conf1_ak37 | 1.497661 | -106.187 | 0.674171 | 1.500576 | -101.822 | 0.675237 | 1.464818 | -91.519 | 0.660787 | P21/c
OBEQET_Conf1_aa84 | 1.470166 | -106.183 | 0.665777 | 1.471234 | -102.144 | 0.66639 | 1.431244 | -91.402 | 0.649717 | P1
OBEQET_Conf2_cd46 | 1.525835 | -106.182 | 0.687943 | 1.537142 | -103.409 | 0.693123 | 1.490542 | -91.578 | 0.673099 | Pbcn
OBEQET_Conf2_ca68 | 1.460747 | -106.173 | 0.657511 | 1.474837 | -103.682 | 0.663852 | 1.426832 | -94.141 | 0.643261 | P-1
OBEQET_Conf2_cb25 | 1.5023 | -106.134 | 0.677515 | 1.518261 | -105.155 | 0.684463 | 1.470044 | -93.437 | 0.664007 | Pbca
OBEQET_Conf2_aq134 | 1.509117 | -106.118 | 0.677723 | 1.520738 | -103.594 | 0.682696 | 1.475143 | -92.028 | 0.663363 | P212121
OBEQET_Conf1_dd17 | 1.494559 | -106.117 | 0.671843 | 1.516419 | -104.653 | 0.681239 | 1.465439 | -93.754 | 0.659655 | C2/c
OBEQET_Conf1_cb49 | 1.469708 | -106.108 | 0.663022 | 1.468791 | -102.143 | 0.662602 | 1.440866 | -92.501 | 0.65089 | Pbca
OBEQET_Conf2_ak61 | 1.50053 | -106.099 | 0.671124 | [6 empty] | P21/c
OBEQET_Conf1_fc60 | 1.531394 | -106.094 | 0.690387 | [6 empty] | P21/c
OBEQET_Conf1_ai100 | 1.507037 | -106.086 | 0.677921 | 1.523679 | -103.75 | 0.684741 | 1.480406 | -93.049 | 0.666879 | P21/c
OBEQET_Conf1_aj110 | 1.483325 | -106.082 | 0.66504 | [6 empty] | P2/c
OBEQET_Conf1_au93 | 1.493938 | -106.082 | 0.672988 | 1.505833 | -102.862 | 0.677823 | 1.457882 | -91.722 | 0.657652 | Pna21
OBEQET_Conf1_de76 | 1.495994 | -106.058 | 0.674105 | 1.501648 | -101.993 | 0.676499 | 1.459891 | -90.714 | 0.658802 | C2/c
OBEQET_Conf1_ai110 | 1.478896 | -106.054 | 0.661783 | 1.475723 | -102.38 | 0.660122 | 1.448352 | -91.368 | 0.649019 | P21/c
OBEQET_Conf2_ce35 | 1.48832 | -106.05 | 0.669715 | 1.497792 | -103.024 | 0.67324 | 1.46643 | -95.143 | 0.660262 | P21221
OBEQET_Conf1_al70 | 1.484502 | -106.04 | 0.665047 | 1.499571 | -103.97 | 0.671559 | 1.461225 | -93.799 | 0.655701 | P2/c
OBEQET_Conf2_ca8 | 1.472688 | -106.036 | 0.66451 | 1.471469 | -102.403 | 0.663192 | 1.458046 | -94.031 | 0.657852 | P-1
OBEQET_Conf2_am19 | 1.455953 | -106.03 | 0.65356 | 1.474508 | -105.751 | 0.661259 | 1.427528 | -94.604 | 0.641742 | P21/n
OBEQET_Conf2_al104 | 1.494325 | -106.02 | 0.676095 | 1.507787 | -102.845 | 0.681847 |  |  |  | Pc
OBEQET_Conf2_de43 | 1.489884 | -106.019 | 0.670284 | 1.498694 | -103.777 | 0.673966 | 1.462189 | -93.713 | 0.658798 | C2/c
OBEQET_Conf2_cb58 | 1.544997 | -106.011 | 0.694961 | 1.56006 | -104.13 | 0.701651 | 1.513088 | -92.455 | 0.681653 | Pbca
OBEQET_Conf1_ai11 | 1.511842 | -105.976 | 0.68042 | 1.513157 | -102.765 | 0.680281 | 1.478819 | -93.088 | 0.666284 | P21/c
OBEQET_Conf2_ca19 | 1.468444 | -105.945 | 0.660747 | [6 empty] | P-1
OBEQET_Conf1_ap90 | 1.461469 | -105.942 | 0.659533 | 1.466067 | -101.512 | 0.661664 | 1.426385 | -91.205 | 0.64487 | P21212
OBEQET_Conf2_aq124 | 1.526745 | -105.935 | 0.689244 | 1.538212 | -103.916 | 0.693925 | 1.496374 | -92.381 | 0.676103 | P212121
OBEQET_Conf1_be74 | 1.474173 | -105.934 | 0.664727 | [6 empty] | Pn11
OBEQET_Conf1_ca68 | 1.520994 | -105.931 | 0.683683 | 1.526034 | -103.224 | 0.685728 | 1.48713 | -92.615 | 0.669233 | P-1
OBEQET_Conf1_ak73 | 1.478281 | -105.93 | 0.665744 | 1.489883 | -104.088 | 0.67063 | 1.435324 | -92.937 | 0.647149 | P21/c
OBEQET_Conf2_cd9 | 1.492616 | -105.876 | 0.669495 | 1.508317 | -103.623 | 0.676372 | 1.457628 | -94.377 | 0.65492 | P1121/n
OBEQET_Conf1_fa75 | 1.49213 | -105.867 | 0.672736 | 1.500809 | -102.218 | 0.676155 | 1.462846 | -92.996 | 0.660403 | P21/c
OBEQET_Conf1_cb108 | 1.469919 | -105.865 | 0.662244 | [6 empty] | P212121
OBEQET_Conf1_de131 | 1.481849 | -105.862 | 0.665384 | 1.492247 | -103.018 | 0.670215 | 1.456162 | -92.175 | 0.655596 | C2/c
OBEQET_Conf1_au96 | 1.506917 | -105.859 | 0.679767 | 1.515431 | -103.704 | 0.68353 | 1.487701 | -94.487 | 0.672186 | Pna21
OBEQET_Conf2_af51 | 1.448162 | -105.859 | 0.649718 | 1.451616 | -102.461 | 0.650968 | 1.414751 | -93.029 | 0.635378 | P21
OBEQET_Conf1_ai143 | 1.48227 | -105.842 | 0.666825 | 1.479326 | -101.123 | 0.665386 | 1.450594 | -91.893 | 0.653367 | P21/c
OBEQET_Conf1_bj51 | 1.386381 | -105.82 | 0.625789 | [6 empty] | P1121
OBEQET_Conf2_ak129 | 1.469954 | -105.809 | 0.659148 | [6 empty] | P21/c
OBEQET_Conf1_ca21 | 1.555587 | -105.786 | 0.701231 | 1.561864 | -101.931 | 0.703717 | 1.518332 | -91.338 | 0.685107 | P-1
OBEQET_Conf1_dc23 | 1.519749 | -105.774 | 0.684637 | 1.533371 | -104.028 | 0.690538 | 1.495627 | -93.118 | 0.674855 | C2/c
OBEQET_Conf1_ai66 | 1.45955 | -105.733 | 0.657032 | 1.460525 | -102.441 | 0.657308 | 1.434705 | -93.605 | 0.646973 | P21/c
OBEQET_Conf1_cc4 | 1.479113 | -105.698 | 0.665291 | 1.489076 | -103.979 | 0.669581 | 1.451554 | -93.974 | 0.653752 | Pbca
OBEQET_Conf1_cb3 | 1.518243 | -105.685 | 0.684801 | 1.524045 | -102.375 | 0.687106 | 1.478656 | -91.038 | 0.66809 | Pbca
OBEQET_Conf1_ca70 | 1.520901 | -105.679 | 0.682727 | 1.534305 | -103.076 | 0.688797 | 1.490661 | -93.285 | 0.670314 | P-1
OBEQET_Conf1_cb18 | 1.496129 | -105.63 | 0.671288 | 1.51089 | -103.968 | 0.677609 | 1.468308 | -92.937 | 0.659524 | Pbca
OBEQET_Conf1_ay119 | 1.47196 | -105.629 | 0.66326 | 1.481914 | -102.367 | 0.667585 |  |  |  | P1121
OBEQET_Conf1_cb21 | 1.501458 | -105.62 | 0.675242 | 1.501311 | -102.285 | 0.674939 | 1.474834 | -92.109 | 0.664346 | Pbca
OBEQET_Conf2_aq101 | 1.486571 | -105.608 | 0.668941 | 1.492541 | -103.173 | 0.671447 | 1.45544 | -92.927 | 0.655544 | P212121
OBEQET_Conf1_de72 | 1.456527 | -105.586 | 0.654133 | 1.459192 | -100.669 | 0.65573 | 1.424544 | -90.705 | 0.641081 | C2/c
OBEQET_Conf1_bb97 | 1.471902 | -105.571 | 0.663459 | [6 empty] | P2111
OBEQET_Conf2_al22 | 1.549143 | -105.55 | 0.697093 | 1.554222 | -101.795 | 0.699328 |  |  |  | Pc
OBEQET_Conf2_fc26 | 1.496554 | -105.52 | 0.671252 | [6 empty] | P21/n
OBEQET_Conf2_cc126 | 1.496033 | -105.517 | 0.674255 | 1.511504 | -105.231 | 0.680286 |  |  |  | Pbc21
OBEQET_Conf2_dc99 | 1.494858 | -105.509 | 0.669692 | 1.51349 | -102.967 | 0.677798 | 1.457298 | -93.607 | 0.654215 | C2/c
OBEQET_Conf2_am148 | 1.536379 | -105.495 | 0.690924 | 1.549967 | -104.03 | 0.696247 | 1.506267 | -93.105 | 0.678074 | P21/c
OBEQET_Conf1_ab133 | 1.50669 | -105.446 | 0.676418 | 1.515103 | -100.614 | 0.680451 | 1.475543 | -90.412 | 0.663679 | P-1
OBEQET_Conf2_ce47 | 1.505466 | -105.433 | 0.678263 | 1.514271 | -103.311 | 0.68166 |  |  |  | P21/b11
OBEQET_Conf1_am112 | 1.492181 | -105.383 | 0.671023 | 1.501452 | -101.657 | 0.674921 | 1.455332 | -91.771 | 0.655837 | P21/n
OBEQET_Conf2_ak70 | 1.503714 | -105.359 | 0.676356 | 1.512162 | -103.017 | 0.680081 | 1.471866 | -91.84 | 0.663574 | P21/c
OBEQET_Conf2_ak67 | 1.476417 | -105.358 | 0.662596 | 1.481835 | -103.038 | 0.665118 | 1.448923 | -92.156 | 0.651557 | P21/c
OBEQET_Conf1_am18 | 1.501437 | -105.347 | 0.675814 | 1.516388 | -101.947 | 0.682356 | 1.476321 | -92.22 | 0.665709 | P21/n
OBEQET_Conf2_al101 | 1.523608 | -105.335 | 0.684956 | [6 empty] | Pc
OBEQET_Conf1_cb141 | 1.474752 | -105.307 | 0.664664 | 1.4767 | -101.704 | 0.665611 | 1.443647 | -91.671 | 0.651923 | Pbca
OBEQET_Conf1_ai27 | 1.50335 | -105.304 | 0.677244 | 1.517737 | -103.141 | 0.683373 | 1.466833 | -90.322 | 0.661889 | P21/c
OBEQET_Conf2_au22 | 1.491541 | -105.256 | 0.672535 | 1.495934 | -102.506 | 0.674304 | 1.457259 | -92.22 | 0.657912 | Pna21
OBEQET_Conf1_av40 | 1.498115 | -105.255 | 0.673208 | 1.498203 | -100.278 | 0.673057 | 1.458726 | -90.941 | 0.656678 | Pna21
OBEQET_Conf1_aq5 | 1.474295 | -105.251 | 0.661309 | 1.484156 | -104.612 | 0.664719 | 1.451618 | -94.152 | 0.652041 | P212121
OBEQET_Conf2_ai9 | 1.447966 | -105.246 | 0.65101 | 1.458994 | -101.609 | 0.655724 | 1.414218 | -93.306 | 0.636491 | P21/c
OBEQET_Conf2_fc70 | 1.496596 | -105.235 | 0.672877 | 1.495913 | -101.414 | 0.672405 | 1.457726 | -92.412 | 0.656261 | P21/c
OBEQET_Conf1_ak123 | 1.510048 | -105.232 | 0.677808 | 1.514112 | -103.28 | 0.679547 | 1.487261 | -94.501 | 0.668381 | P21/c
OBEQET_Conf1_am63 | 1.491897 | -105.22 | 0.671629 | 1.50326 | -102.852 | 0.676687 | 1.462989 | -91.325 | 0.659848 | P21/c
OBEQET_Conf1_au105 | 1.477953 | -105.217 | 0.666814 | 1.478699 | -101.066 | 0.667176 | 1.433944 | -91.15 | 0.648198 | Pna21
OBEQET_Conf1_ce72 | 1.52519 | -105.213 | 0.686841 | 1.527094 | -100.994 | 0.687686 | 1.486987 | -91.13 | 0.670636 | Pbcn
OBEQET_Conf2_ak8 | 1.5103 | -105.213 | 0.677764 | 1.512902 | -101.234 | 0.678838 | 1.468967 | -91.537 | 0.659877 | P21/c
OBEQET_Conf2_fc48 | 1.527971 | -105.211 | 0.686999 | 1.529699 | -100.743 | 0.687696 | 1.495608 | -91.655 | 0.672875 | P21/n
OBEQET_Conf2_am6 | 1.450131 | -105.204 | 0.652536 | 1.487797 | -103.61 | 0.667387 | 1.421243 | -92.99 | 0.640386 | P21/c
OBEQET_Conf1_cc67 | 1.507095 | -105.169 | 0.677055 | 1.508987 | -101.162 | 0.677748 | 1.474784 | -90.501 | 0.663695 | Pbca
OBEQET_Conf1_ak137 | 1.483141 | -105.162 | 0.665273 | 1.494589 | -102.749 | 0.670623 | 1.453836 | -93.222 | 0.653137 | P21/c
OBEQET_Conf2_am140 | 1.498381 | -105.161 | 0.674432 | 1.516063 | -103.962 | 0.681446 | 1.464291 | -91.287 | 0.659933 | P21/c
OBEQET_Conf1_ak125 | 1.503144 | -105.16 | 0.674125 | 1.515586 | -103.747 | 0.679435 | 1.479788 | -94.814 | 0.664255 | P21/c
OBEQET_Conf1_fa17 | 1.489679 | -105.157 | 0.672011 | [6 empty] | P21/c
OBEQET_Conf2_ca96 | 1.505561 | -105.156 | 0.676224 | [6 empty] | P-1
OBEQET_Conf1_ar36 | 1.487002 | -105.152 | 0.667755 | [6 empty] | Pn
OBEQET_Conf1_bh19 | 1.49705 | -105.142 | 0.672193 | 1.502486 | -101.026 | 0.67452 | 1.45655 | -89.732 | 0.655101 | Pca21
OBEQET_Conf2_am49 | 1.511338 | -105.091 | 0.678672 | 1.522678 | -101.955 | 0.683226 | 1.48635 | -92.27 | 0.668306 | P21/n
OBEQET_Conf2_cc2 | 1.50182 | -105.066 | 0.677178 | 1.51301 | -102.716 | 0.68197 | 1.468839 | -92.104 | 0.663106 | Pbca
OBEQET_Conf1_cb101 | 1.485348 | -105.036 | 0.669869 | 1.486598 | -103.484 | 0.669663 | 1.442408 | -92.711 | 0.651413 | Pbca
OBEQET_Conf2_fa35 | 1.444683 | -105.034 | 0.652849 | 1.445096 | -101.382 | 0.652237 | 1.414929 | -92.834 | 0.640392 | P21/c
OBEQET_Conf1_au16 | 1.476584 | -105.019 | 0.664709 | [6 empty] | P1121
OBEQET_Conf1_ak67 | 1.515879 | -105 | 0.680222 | 1.515048 | -100.317 | 0.680096 | 1.482275 | -90.111 | 0.665962 | P21/c
OBEQET_Conf1_cb78 | 1.445383 | -104.989 | 0.650148 | [6 empty] | Pbca
OBEQET_Conf1_da28 | 1.472017 | -104.985 | 0.664101 | 1.47689 | -101.491 | 0.66646 | 1.434495 | -90.61 | 0.648686 | Cc
OBEQET_Conf2_cc49 | 1.509503 | -104.984 | 0.681373 | 1.519081 | -103.125 | 0.685496 | 1.480251 | -93.828 | 0.669361 | Pbca
OBEQET_Conf1_am30 | 1.476757 | -104.975 | 0.663325 | 1.487129 | -101.113 | 0.667987 | 1.450085 | -90.856 | 0.652255 | P21/c
OBEQET_Conf2_ab62 | 1.485563 | -104.941 | 0.672922 | [6 empty] | P-1
OBEQET_Conf1_ay78 | 1.456031 | -104.898 | 0.659077 | 1.46678 | -101.407 | 0.663182 | 1.413999 | -90.97 | 0.640884 | Pca21
OBEQET_Conf2_dd69 | 1.500349 | -104.883 | 0.674963 | 1.500285 | -101.211 | 0.675071 | 1.47596 | -92.502 | 0.664967 | C2/c
OBEQET_Conf1_aq12 | 1.515485 | -104.826 | 0.680839 | 1.522478 | -102.489 | 0.684047 | 1.484715 | -92.048 | 0.667667 | P212121
OBEQET_Conf1_cb85 | 1.475087 | -104.795 | 0.665002 | [6 empty] | Pbca
OBEQET_Conf1_af134 | 1.489493 | -104.785 | 0.670469 | [6 empty] | P21
OBEQET_Conf1_fa45 | 1.472935 | -104.782 | 0.660851 | 1.485492 | -101.854 | 0.665988 | 1.442883 | -91.275 | 0.648549 | P21/c
OBEQET_Conf2_am28 | 1.524317 | -104.776 | 0.686127 | 1.530228 | -101.767 | 0.68864 | 1.487509 | -90.694 | 0.67066 | P21/c
OBEQET_Conf2_ak64 | 1.52838 | -104.759 | 0.68775 | 1.526898 | -101.355 | 0.686978 | 1.481651 | -91.586 | 0.667335 | P21/c
OBEQET_Conf1_ar19 | 1.501312 | -104.755 | 0.674819 | [6 empty] | Pn
OBEQET_Conf1_az41 | 1.494897 | -104.753 | 0.672389 | 1.49899 | -100.819 | 0.67422 | 1.454455 | -90.424 | 0.654709 | P212121
OBEQET_Conf1_am117 | 1.506027 | -104.737 | 0.677591 | 1.511837 | -100.564 | 0.680408 | 1.459709 | -90.156 | 0.657677 | P21/n
OBEQET_Conf1_az78 | 1.492834 | -104.728 | 0.670703 | 1.495601 | -99.824 | 0.671869 | 1.459577 | -89.978 | 0.656553 | P212121
OBEQET_Conf1_ak2 | 1.51938 | -104.726 | 0.686727 | 1.524051 | -100.988 | 0.68861 | 1.480785 | -90.829 | 0.669957 | P21/c
OBEQET_Conf1_av42 | 1.454423 | -104.717 | 0.655304 | 1.467509 | -101.892 | 0.661207 | 1.431031 | -91.762 | 0.645772 | Pna21
OBEQET_Conf1_ai130 | 1.483953 | -104.701 | 0.666214 | 1.488705 | -101.885 | 0.668172 | 1.455534 | -90.599 | 0.654305 | P21/c
OBEQET_Conf1_ai137 | 1.440952 | -104.685 | 0.648018 | 1.437426 | -101.29 | 0.646347 | 1.412609 | -90.945 | 0.636009 | P21/c
OBEQET_Conf1_bh102 | 1.482828 | -104.662 | 0.66688 | [6 empty] | Pca21
OBEQET_Conf1_ak22 | 1.495764 | -104.637 | 0.674698 | 1.50636 | -102.358 | 0.679168 | 1.471876 | -92.611 | 0.66485 | P21/c
OBEQET_Conf1_fc67 | 1.501956 | -104.632 | 0.675825 | 1.509359 | -101.96 | 0.679099 | 1.4897 | -93.991 | 0.670756 | P21/n
OBEQET_Conf1_cd88 | 1.463012 | -104.615 | 0.657644 | [6 empty] | P2111
OBEQET_Conf1_af59 | 1.508547 | -104.61 | 0.680921 | [6 empty] | P21
OBEQET_Conf2_am62 | 1.530319 | -104.593 | 0.687879 | 1.534965 | -101.046 | 0.690047 | 1.499143 | -92.202 | 0.674338 | P21/n
OBEQET_Conf1_ad30 | 1.475068 | -104.571 | 0.663211 | 1.483681 | -101.349 | 0.66688 |  |  |  | P1
OBEQET_Conf2_am46 | 1.511133 | -104.527 | 0.678985 | 1.523576 | -102.215 | 0.684061 | 1.481272 | -91.358 | 0.666376 | P21/c
OBEQET_Conf1_bb7 | 1.370054 | -104.518 | 0.617132 | 1.373069 | -101.436 | 0.618124 | 1.334677 | -89.048 | 0.602302 | P21212
OBEQET_Conf1_ce101 | 1.467651 | -104.504 | 0.660001 | [6 empty] | P21cn
OBEQET_Conf2_am59 | 1.462623 | -104.5 | 0.659597 | 1.474427 | -102.925 | 0.664537 | 1.441807 | -93.016 | 0.651139 | P21/c
OBEQET_Conf1_bg77 | 1.484503 | -104.48 | 0.668062 | [6 empty] | P1
OBEQET_Conf1_ak100 | 1.500895 | -104.464 | 0.676688 | 1.507783 | -100.374 | 0.6797 | 1.474433 | -91.145 | 0.66561 | P21/c
OBEQET_Conf1_av66 | 1.47125 | -104.461 | 0.662098 | 1.481532 | -101.056 | 0.66629 | 1.440167 | -90.537 | 0.649188 | Pna21
OBEQET_Conf2_ak40 | 1.515829 | -104.449 | 0.682254 | 1.533355 | -102.459 | 0.68985 | 1.487024 | -91.726 | 0.67007 | P21/c
OBEQET_Conf1_au15 | 1.440501 | -104.425 | 0.646877 | 1.452034 | -101.636 | 0.651825 | 1.404797 | -92.451 | 0.632047 | Pna21
OBEQET_Conf2_ai40 | 1.492267 | -104.424 | 0.67101 | 1.500815 | -101.79 | 0.674377 | 1.456551 | -91.104 | 0.655896 | P21/c
OBEQET_Conf1_af114 | 1.493517 | -104.42 | 0.673644 | 1.51718 | -102.327 | 0.686561 | 1.488117 | -93.052 | 0.674709 | P21
OBEQET_Conf1_de58 | 1.446711 | -104.419 | 0.651419 | 1.446375 | -99.375 | 0.651186 | 1.412136 | -91.231 | 0.636672 | C2/c
OBEQET_Conf2_am93 | 1.480043 | -104.418 | 0.665428 | 1.485784 | -101.425 | 0.667849 | 1.447719 | -91.446 | 0.651906 | P21/c
OBEQET_Conf2_ah22 | 1.556313 | -104.392 | 0.703145 | 1.564401 | -101.323 | 0.706317 | 1.520007 | -90.571 | 0.687835 | P21
OBEQET_Conf1_cc62 | 1.514598 | -104.388 | 0.681802 | 1.516595 | -99.635 | 0.682527 | 1.480517 | -89.647 | 0.667385 | Pbca
OBEQET_Conf2_cb17 | 1.493781 | -104.379 | 0.671677 | 1.507069 | -103.314 | 0.676776 | 1.465696 | -92.5 | 0.660196 | Pbca
OBEQET_Conf1_de148 | 1.456843 | -104.367 | 0.656246 | 1.478483 | -102.434 | 0.665563 | 1.423167 | -91.365 | 0.641599 | C2/c
OBEQET_Conf2_ai54 | 1.415442 | -104.36 | 0.635719 | [6 empty] | P21/c
OBEQET_Conf2_am120 | 1.511838 | -104.307 | 0.680486 | 1.514569 | -101.266 | 0.681736 | 1.47587 | -90.678 | 0.665575 | P21/c
OBEQET_Conf1_dc61 | 1.481034 | -104.232 | 0.667431 | 1.482755 | -101.231 | 0.668034 | 1.450736 | -91.783 | 0.654341 | C2/c
OBEQET_Conf1_da7 | 1.464048 | -104.23 | 0.66024 | [6 empty] | Cc
OBEQET_Conf1_ai126 | 1.497246 | -104.214 | 0.670371 | 1.509101 | -103.142 | 0.675164 | 1.470384 | -91.822 | 0.65938 | P21/c
OBEQET_Conf1_cb64 | 1.499602 | -104.211 | 0.676162 | 1.516032 | -102.913 | 0.683058 | 1.467267 | -91.255 | 0.662373 | Pbca
OBEQET_Conf1_de39 | 1.504194 | -104.2 | 0.676544 | 1.526305 | -102.815 | 0.685734 | 1.472188 | -91.351 | 0.662831 | C2/c
OBEQET_Conf1_al35 | 1.450137 | -104.197 | 0.649504 | 1.451504 | -100.206 | 0.65032 | 1.42305 | -91.447 | 0.638514 | P2/c
OBEQET_Conf1_cd36 | 1.460559 | -104.166 | 0.658619 | 1.465093 | -101.252 | 0.66012 | 1.427649 | -91.126 | 0.644421 | Pbcn
OBEQET_Conf1_ab99 | 1.541844 | -104.16 | 0.693481 | 1.552799 | -101.147 | 0.697921 | 1.50874 | -90.619 | 0.679391 | P-1
OBEQET_Conf1_am59 | 1.498461 | -104.157 | 0.675359 | 1.501044 | -101.428 | 0.675898 | 1.468299 | -91.643 | 0.662633 | P21/c
OBEQET_Conf2_cd8 | 1.493168 | -104.108 | 0.672886 | 1.514848 | -101.528 | 0.682098 | 1.460979 | -92.18 | 0.658969 | Pbcn
OBEQET_Conf2_ab76 | 1.501348 | -104.099 | 0.679034 | 1.502142 | -100.489 | 0.679224 | 1.466718 | -90.668 | 0.663818 | P-1
OBEQET_Conf2_cb68 | 1.464955 | -104.089 | 0.660887 | 1.47381 | -102.246 | 0.664671 | 1.435167 | -92.128 | 0.648162 | Pbca
OBEQET_Conf1_am152 | 1.512118 | -104.065 | 0.680328 | 1.519644 | -100.077 | 0.68394 | 1.47402 | -89.266 | 0.66479 | P21/c
OBEQET_Conf1_fc89 | 1.481481 | -104.065 | 0.664111 | 1.49133 | -101.7 | 0.668129 | 1.448294 | -89.903 | 0.650373 | P21/n
OBEQET_Conf1_da90 | 1.475342 | -104.052 | 0.662733 | 1.465354 | -100.119 | 0.659277 | 1.421412 | -89.333 | 0.640522 | Cc
OBEQET_Conf1_fa76 | 1.46594 | -104.051 | 0.660699 | [6 empty] | P21/c
OBEQET_Conf2_am29 | 1.517866 | -104.051 | 0.684181 | 1.528831 | -102.337 | 0.688969 | 1.487971 | -92.226 | 0.671534 | P21/n
OBEQET_Conf1_db5 | 1.478551 | -104.047 | 0.66495 | 1.492815 | -102.854 | 0.670911 | 1.456839 | -92.715 | 0.656027 | C2
OBEQET_Conf1_da48 | 1.486415 | -104.017 | 0.669996 | 1.494981 | -100.813 | 0.673682 | 1.449603 | -89.919 | 0.654644 | Cc
OBEQET_Conf1_de52 | 1.486965 | -104.01 | 0.67009 | 1.503754 | -102.887 | 0.677604 | 1.462814 | -92.15 | 0.659782 | C2/c
OBEQET_Conf2_cc67 | 1.451858 | -103.98 | 0.654105 | 1.442442 | -100.375 | 0.649771 |  |  |  | Pb21a
OBEQET_Conf1_af117 | 1.466387 | -103.973 | 0.661716 | 1.476931 | -101.597 | 0.666181 | 1.433498 | -90.406 | 0.648053 | P21
OBEQET_Conf1_ca106 | 1.501451 | -103.967 | 0.67258 | [6 empty] | P-1
OBEQET_Conf1_cc104 | 1.471237 | -103.957 | 0.660713 | 1.470965 | -99.811 | 0.660585 | 1.441076 | -91.275 | 0.64804 | Pbca
OBEQET_Conf2_ak117 | 1.459208 | -103.903 | 0.655234 | [6 empty] | P21/c
OBEQET_Conf1_fa53 | 1.486061 | -103.897 | 0.670045 | 1.50082 | -101.663 | 0.676207 | 1.452741 | -90.485 | 0.656451 | P21/c
OBEQET_Conf1_aq17 | 1.491927 | -103.861 | 0.669273 | 1.506568 | -102.334 | 0.675775 | 1.467274 | -91.505 | 0.658902 | P212121
OBEQET_Conf1_ca55 | 1.450249 | -103.849 | 0.648268 | [6 empty] | P-1
OBEQET_Conf1_al112 | 1.466928 | -103.846 | 0.659584 | [6 empty] | Pc
OBEQET_Conf2_bj72 | 1.451451 | -103.815 | 0.653163 | 1.464152 | -102.051 | 0.659846 |  |  |  | P1121
OBEQET_Conf2_de138 | 1.47894 | -103.81 | 0.66595 | 1.482527 | -99.475 | 0.667477 | 1.440106 | -89.883 | 0.649674 | C2/c
OBEQET_Conf2_db9 | 1.489921 | -103.809 | 0.669562 | 1.513532 | -102.07 | 0.678618 |  |  |  | C2
OBEQET_Conf1_av97 | 1.444644 | -103.808 | 0.650638 | 1.442601 | -99.335 | 0.649787 | 1.411552 | -89.782 | 0.636855 | Pna21
OBEQET_Conf1_ak131 | 1.510476 | -103.804 | 0.677386 | 1.539856 | -103.155 | 0.690246 | 1.484207 | -90.687 | 0.666809 | P21/c
OBEQET_Conf1_am57 | 1.494273 | -103.804 | 0.670108 | 1.504045 | -101.484 | 0.674288 | 1.461386 | -91.702 | 0.656389 | P21/n
OBEQET_Conf2_cb61 | 1.530695 | -103.772 | 0.688557 | 1.536903 | -100.408 | 0.691447 | 1.497688 | -89.22 | 0.674793 | Pbca
OBEQET_Conf1_dc98 | 1.452215 | -103.763 | 0.654426 | 1.46688 | -101.735 | 0.660566 | 1.426656 | -91.538 | 0.64383 | C2/c
OBEQET_Conf1_ay2 | 1.483742 | -103.752 | 0.667234 | 1.490435 | -101.113 | 0.669989 | 1.448857 | -89.712 | 0.652629 | Pca21
OBEQET_Conf1_cb48 | 1.492834 | -103.733 | 0.67049 | 1.501779 | -101.307 | 0.674259 | 1.458028 | -89.731 | 0.65601 | Pbca
OBEQET_Conf2_fa30 | 1.512799 | -103.726 | 0.680077 | 1.527796 | -100.49 | 0.687032 | 1.4798 | -91.473 | 0.66592 | P21/c
OBEQET_Conf1_dd93 | 1.459713 | -103.721 | 0.655531 | [6 empty] | C2/c
OBEQET_Conf2_cd135 | 1.480888 | -103.719 | 0.666104 | 1.478784 | -101.51 | 0.664488 |  |  |  | P21/b11
OBEQET_Conf1_ay4 | 1.49949 | -103.701 | 0.67465 | [6 empty] | Pca21
OBEQET_Conf1_ba100 | 1.455095 | -103.678 | 0.655996 | [6 empty] | P2111
OBEQET_Conf1_av67 | 1.467565 | -103.673 | 0.660756 | 1.505314 | -102.099 | 0.676893 | 1.474829 | -91.878 | 0.664311 | Pna21
OBEQET_Conf1_af80 | 1.521633 | -103.659 | 0.682969 | 1.531089 | -101.137 | 0.687075 | 1.486958 | -90.319 | 0.668242 | P21
OBEQET_Conf1_cd104 | 1.489272 | -103.647 | 0.669614 | 1.498865 | -101.315 | 0.673674 | 1.452574 | -89.107 | 0.654247 | Pbcn
OBEQET_Conf2_fc79 | 1.494114 | -103.629 | 0.671266 | [6 empty] | P21/c
OBEQET_Conf2_aq57 | 1.463066 | -103.621 | 0.656877 | 1.460889 | -99.871 | 0.656003 | 1.436036 | -90.495 | 0.645236 | P212121
OBEQET_Conf1_ca133 | 1.510483 | -103.616 | 0.676659 | 1.459774 | -102.201 | 0.652036 | 1.410892 | -91.616 | 0.631665 | P-1
OBEQET_Conf2_fa100 | 1.491839 | -103.585 | 0.67251 | 1.495817 | -100.597 | 0.674105 | 1.45953 | -90.363 | 0.65881 | P21/c
OBEQET_Conf1_fc32 | 1.499698 | -103.578 | 0.677174 | 1.516225 | -102.863 | 0.683624 | 1.470889 | -90.879 | 0.665059 | P21/c
OBEQET_Conf1_dc123 | 1.465502 | -103.557 | 0.658915 | [6 empty] | C2/c
OBEQET_Conf1_fc28 | 1.521626 | -103.544 | 0.686737 | 1.541259 | -102.611 | 0.69492 | 1.487787 | -90.615 | 0.672344 | P21/n
OBEQET_Conf1_am46 | 1.506339 | -103.509 | 0.677279 | 1.515549 | -101.4 | 0.681526 | 1.484877 | -91.84 | 0.668607 | P21/n
OBEQET_Conf2_de129 | 1.501981 | -103.502 | 0.674827 | 1.512297 | -100.374 | 0.679285 | 1.467714 | -88.83 | 0.660445 | C2/c
OBEQET_Conf2_fc57 | 1.425688 | -103.479 | 0.640463 | [6 empty] | P21/n
OBEQET_Conf2_ak33 | 1.533626 | -103.431 | 0.687652 | 1.546563 | -100.343 | 0.693132 | 1.496003 | -89.02 | 0.672192 | P21/c
OBEQET_Conf2_au124 | 1.495797 | -103.416 | 0.674368 | 1.510625 | -101.978 | 0.680622 |  |  |  | P1121
OBEQET_Conf2_ai50 | 1.484936 | -103.408 | 0.666447 | 1.490211 | -101.633 | 0.668822 | 1.453841 | -90.41 | 0.653826 | P21/c
OBEQET_Conf2_fa19 | 1.547303 | -103.405 | 0.693189 | 1.555691 | -100.468 | 0.696824 | 1.518897 | -90.264 | 0.681204 | P21/c
OBEQET_Conf2_bd62 | 1.436936 | -103.402 | 0.6475 | 1.436996 | -100.057 | 0.647105 | 1.400123 | -90.486 | 0.631717 | Pna21
OBEQET_Conf1_au33 | 1.462638 | -103.39 | 0.65877 | 1.472527 | -101.141 | 0.663 | 1.430135 | -90.145 | 0.645376 | Pna21
OBEQET_Conf1_da81 | 1.445301 | -103.387 | 0.651771 | [6 empty] | Cc
OBEQET_Conf1_ai58 | 1.471118 | -103.381 | 0.66142 | 1.487628 | -102.349 | 0.668128 | 1.445874 | -92.879 | 0.65082 | P21/c
OBEQET_Conf1_bd15 | 1.486248 | -103.379 | 0.668422 | [6 empty] | Pna21
OBEQET_Conf1_am135 | 1.517364 | -103.337 | 0.682518 | 1.525432 | -100.09 | 0.685866 | 1.452482 | -90.179 | 0.653445 | P21/n
OBEQET_Conf1_fc127 | 1.513428 | -103.327 | 0.679762 | [6 empty] | P21/n
OBEQET_Conf1_am130 | 1.479157 | -103.325 | 0.665093 | 1.490475 | -101.492 | 0.669607 | 1.454875 | -90.896 | 0.655023 | P21/c
OBEQET_Conf1_dd53 | 1.455407 | -103.319 | 0.653494 | [6 empty] | C2/c
OBEQET_Conf2_ai30 | 1.490042 | -103.306 | 0.673319 | 1.49179 | -100.464 | 0.67403 | 1.456268 | -90.43 | 0.65866 | P21/c
OBEQET_Conf1_cd111 | 1.457371 | -103.294 | 0.654636 | [6 empty] | Pbc21
OBEQET_Conf1_al9 | 1.467117 | -103.287 | 0.6608 | [6 empty] | P2/c
OBEQET_Conf1_aq121 | 1.475229 | -103.281 | 0.663578 | [6 empty] | P212121
OBEQET_Conf2_bh51 | 1.47888 | -103.264 | 0.666972 | 1.487426 | -101.222 | 0.67055 | 1.445573 | -91.104 | 0.653054 | Pca21
OBEQET_Conf1_de34 | 1.502161 | -103.235 | 0.676834 | 1.515959 | -100.379 | 0.682914 | 1.476588 | -91.424 | 0.666173 | C2/c
OBEQET_Conf1_bh20 | 1.516846 | -103.23 | 0.684419 | 1.522823 | -99.83 | 0.687056 | 1.482066 | -89.942 | 0.669609 | Pca21
OBEQET_Conf1_dd141 | 1.524844 | -103.213 | 0.686002 | 1.529974 | -99.807 | 0.687875 | 1.492628 | -88.799 | 0.672052 | C2/c
OBEQET_Conf1_ca25 | 1.53017 | -103.192 | 0.689513 | [6 empty] | P-1
OBEQET_Conf1_af135 | 1.473447 | -103.174 | 0.660726 | [6 empty] | P21
OBEQET_Conf2_ai95 | 1.509376 | -103.148 | 0.677524 | 1.510761 | -99.329 | 0.678485 | 1.4858 | -90.555 | 0.668105 | P21/c
OBEQET_Conf1_cd12 | 1.414991 | -103.123 | 0.634969 | [6 empty] | Pbcn
OBEQET_Conf1_ak21 | 1.486469 | -103.114 | 0.668914 | 1.504654 | -101.843 | 0.676593 | 1.465391 | -90.766 | 0.660509 | P21/c
OBEQET_Conf2_ca103 | 1.548842 | -103.109 | 0.696359 | 1.55638 | -99.715 | 0.699668 | 1.512546 | -89.324 | 0.680918 | P-1
OBEQET_Conf1_de102 | 1.491985 | -103.105 | 0.670666 | [6 empty] | C2/c
OBEQET_Conf2_am83 | 1.505201 | -103.049 | 0.67621 | 1.511436 | -99.74 | 0.67876 | 1.47399 | -88.955 | 0.6633 | P21/n
OBEQET_Conf2_bd112 | 1.44799 | -103.044 | 0.650997 | 1.46108 | -101.324 | 0.65686 | 1.419339 | -89.988 | 0.638886 | Pna21
OBEQET_Conf2_ai130 | 1.502332 | -103.021 | 0.675721 | 1.517621 | -100.931 | 0.682153 | 1.467811 | -89.738 | 0.661054 | P21/c
OBEQET_Conf1_dd130 | 1.451073 | -103.018 | 0.653194 | [6 empty] | Cc
OBEQET_Conf2_ak65 | 1.543519 | -103.016 | 0.696736 | 1.558122 | -101.163 | 0.703384 | 1.506383 | -89.467 | 0.680811 | P21/c
OBEQET_Conf2_fc30 | 1.469394 | -103.009 | 0.660903 | 1.478261 | -100.207 | 0.664675 | 1.44988 | -91.836 | 0.652814 | P21/c
OBEQET_Conf2_fa26 | 1.452608 | -102.985 | 0.655202 | [6 empty] | P21/c
OBEQET_Conf2_cc77 | 1.408003 | -102.957 | 0.632978 | 1.419583 | -101.051 | 0.637917 |  |  |  | Pbc21
OBEQET_Conf1_ab125 |  |  |  | 1.488331 | -103.679 | 0.67106 | 1.456245 | -94.127 | 0.657161 | P-1
OBEQET_Conf1_ab139 |  |  |  | 1.537143 | -108.166 | 0.692891 | 1.491888 | -97.427 | 0.673727 | P-1
OBEQET_Conf1_ab146 |  |  |  | 1.556167 | -109.088 | 0.699846 | 1.510232 | -97.753 | 0.680928 | P-1
OBEQET_Conf1_ab148 |  |  |  | 1.459934 | -99.534 | 0.654347 | 1.423722 | -89.552 | 0.639447 | P-1
OBEQET_Conf1_ab149 |  |  |  | 1.537971 | -99.684 | 0.694801 | 1.498339 | -89.164 | 0.678063 | P-1
OBEQET_Conf1_ab153 |  |  |  | 1.495638 | -99.209 | 0.676678 | 1.454598 | -87.654 | 0.660042 | P-1
OBEQET_Conf1_ab20 |  |  |  | 1.478649 | -100.441 | 0.667672 | 1.511956 | -95.484 | 0.682899 | P-1
OBEQET_Conf1_ab62 |  |  |  | 1.49223 | -99.392 | 0.672551 | 1.44613 | -87.568 | 0.653591 | P-1
OBEQET_Conf1_ab8 |  |  |  | 1.52202 | -101.195 | 0.684858 | 1.478996 | -90.212 | 0.665983 | P-1
OBEQET_Conf1_af16 |  |  |  | 1.497232 | -100.367 | 0.675267 | 1.454096 | -89.966 | 0.656835 | P21
OBEQET_Conf1_af35 |  |  |  | 1.501462 | -102.834 | 0.675767 | 1.469333 | -93.116 | 0.66229 | P21
OBEQET_Conf1_af71 |  |  |  | 1.51809 | -102.466 | 0.682818 | 1.472807 | -91.046 | 0.663525 | P21
OBEQET_Conf1_ah40 |  |  |  | 1.503058 | -105.412 | 0.679699 | 1.457268 | -93.952 | 0.660625 | P21
OBEQET_Conf1_ai133 |  |  |  | 1.52084 | -101.718 | 0.684349 | 1.47252 | -89.136 | 0.664026 | P21/c
OBEQET_Conf1_ai142 |  |  |  | 1.494035 | -100.71 | 0.672336 | 1.456251 | -91.03 | 0.655984 | P21/c
OBEQET_Conf1_ai45 |  |  |  | 1.494601 | -99.477 | 0.672508 | 1.450873 | -88.867 | 0.65371 | P21/c
OBEQET_Conf1_ai62 |  |  |  | 1.48563 | -99.501 | 0.668749 | 1.450939 | -90.131 | 0.654488 | P21/c
OBEQET_Conf1_ai86 |  |  |  | 1.50802 | -100.231 | 0.67845 | 1.469917 | -90.124 | 0.661925 | P21/c
OBEQET_Conf1_aj15 |  |  |  | 1.472476 | -100.16 | 0.663243 | 1.433798 | -88.718 | 0.647247 | P2/c
OBEQET_Conf1_aj21 |  |  |  | 1.461061 | -99.859 | 0.658015 | 1.416698 | -88.341 | 0.639177 | P2/c
OBEQET_Conf1_aj38 |  |  |  | 1.529993 | -99.889 | 0.687892 | 1.478077 | -88.757 | 0.666006 | P2/c
OBEQET_Conf1_ak129 |  |  |  | 1.503673 | -100.257 | 0.673658 | 1.450485 | -88.693 | 0.651207 | P21/c
OBEQET_Conf1_ak19 |  |  |  | 1.513544 | -102.948 | 0.677998 | 1.47872 | -93.081 | 0.66405 | P21/c
OBEQET_Conf1_ak25 |  |  |  | 1.501697 | -99.788 | 0.674904 | 1.458041 | -89.778 | 0.656577 | P21/c
OBEQET_Conf1_ak92 |  |  |  | 1.482684 | -100.125 | 0.666953 | 1.441625 | -90.11 | 0.649427 | P21/c
OBEQET_Conf1_ak95 |  |  |  | 1.515449 | -100.873 | 0.683337 | 1.506612 | -98.953 | 0.679381 | P21/c
OBEQET_Conf1_ak96 |  |  |  | 1.513873 | -101.581 | 0.680053 | 1.461808 | -89.239 | 0.6582 | P21/c
OBEQET_Conf1_al122 |  |  |  | 1.485355 | -105.451 | 0.666133 |  |  |  | P-1
OBEQET_Conf1_al124 |  |  |  | 1.451139 | -99.702 | 0.652798 | 1.407083 | -88.133 | 0.634828 | P2/c
OBEQET_Conf1_al53 |  |  |  | 1.483563 | -99.604 | 0.670364 | 1.446746 | -89.671 | 0.65509 | P2/c
OBEQET_Conf1_am10 |  |  |  | 1.486032 | -99.909 | 0.668225 | 1.443065 | -88.563 | 0.650023 | P21/n
OBEQET_Conf1_am155 |  |  |  | 1.456764 | -100.035 | 0.657556 | 1.419423 | -90.037 | 0.6424 | P21/c
OBEQET_Conf1_am17 |  |  |  | 1.534834 | -100.42 | 0.690511 | 1.489399 | -90.474 | 0.671077 | P21/n
OBEQET_Conf1_am21 |  |  |  | 1.52138 | -105.706 | 0.685294 | 1.483353 | -95.815 | 0.668998 | P21/n
OBEQET_Conf1_am44 |  |  |  | 1.496489 | -99.707 | 0.672273 | 1.452492 | -90.187 | 0.653428 | P21/n
OBEQET_Conf1_am58 |  |  |  | 1.476365 | -99.894 | 0.665278 | 1.430266 | -89.804 | 0.646048 | P21/c
OBEQET_Conf1_am62 |  |  |  | 1.545989 | -100.117 | 0.694269 | 1.491955 | -88.907 | 0.670649 | P21/n
OBEQET_Conf1_am69 |  |  |  | 1.450322 | -99.854 | 0.651046 | 1.417606 | -91.09 | 0.637114 | P21/n
OBEQET_Conf1_am79 |  |  |  | 1.51318 | -100.381 | 0.678799 | 1.471362 | -89.488 | 0.660672 | P21/n
OBEQET_Conf1_am88 |  |  |  | 1.47148 | -101.273 | 0.662714 | 1.426587 | -90.403 | 0.643823 | P21/n
OBEQET_Conf1_am92 |  |  |  | 1.522494 | -100.004 | 0.683988 | 1.487494 | -90.26 | 0.669023 | P21/n
OBEQET_Conf1_aq100 |  |  |  | 1.50729 | -102.576 | 0.677297 | 1.465838 | -92.359 | 0.659964 | P212121
OBEQET_Conf1_aq101 |  |  |  | 1.500637 | -100.087 | 0.674796 | 1.474329 | -91.052 | 0.663866 | P212121
OBEQET_Conf1_aq125 |  |  |  | 1.472672 | -99.178 | 0.659844 | 1.444972 | -89.237 | 0.648166 | P212121
OBEQET_Conf1_aq23 |  |  |  | 1.510886 | -106.016 | 0.680353 | 1.465908 | -94.847 | 0.660907 | P212121
OBEQET_Conf1_aq25 |  |  |  | 1.505597 | -99.785 | 0.677119 | 1.471711 | -91.079 | 0.662604 | P212121
OBEQET_Conf1_aq37 |  |  |  | 1.505374 | -99.617 | 0.677832 | 1.454203 | -88.319 | 0.656005 | P212121
OBEQET_Conf1_aq45 |  |  |  | 1.491995 | -99.153 | 0.672035 | 1.461666 | -90.289 | 0.659261 | P212121
OBEQET_Conf1_aq59 |  |  |  | 1.536588 | -109.939 | 0.688749 | 1.503859 | -100.297 | 0.674701 | P212121
OBEQET_Conf1_aq85 |  |  |  | 1.489219 | -99.359 | 0.668943 | 1.44189 | -88.456 | 0.648906 | P212121
OBEQET_Conf1_aq86 |  |  |  | 1.497575 | -99.516 | 0.673471 | 1.459944 | -89.729 | 0.657572 | P212121
OBEQET_Conf1_aq99 |  |  |  | 1.518308 | -105.093 | 0.681531 | 1.478938 | -93.788 | 0.665445 | P212121
OBEQET_Conf1_au11 |  |  |  | 1.520106 | -103.19 | 0.682987 | 1.475373 | -91.598 | 0.663917 | Pna21
OBEQET_Conf1_au20 |  |  |  | 1.522708 | -105.757 | 0.686476 | 1.47719 | -94.409 | 0.667535 | Pna21
OBEQET_Conf1_au41 |  |  |  | 1.510074 | -103.316 | 0.679081 | 1.463123 | -92.139 | 0.658892 | Pna21
OBEQET_Conf1_av13 |  |  |  | 1.539224 | -109.257 | 0.692795 | 1.507384 | -99.743 | 0.679608 | Pna21
OBEQET_Conf1_av41 |  |  |  | 1.506131 | -103.6 | 0.677722 | 1.465936 | -92.957 | 0.660794 | Pna21
OBEQET_Conf1_av43 |  |  |  | 1.514508 | -101.346 | 0.680619 | 1.463599 | -90.21 | 0.658889 | Pna21
OBEQET_Conf1_av63 |  |  |  | 1.486669 | -99.898 | 0.667723 | 1.449047 | -90.211 | 0.652032 | Pna21
OBEQET_Conf1_ay131 |  |  |  | 1.492514 | -99.687 | 0.669549 | 1.440055 | -88.801 | 0.64738 | Pca21
OBEQET_Conf1_ay42 |  |  |  | 1.43252 | -99.451 | 0.644238 | 1.401619 | -90.195 | 0.631688 | Pca21
OBEQET_Conf1_az17 |  |  |  | 1.557224 | -112.711 | 0.700863 | 1.51278 | -99.932 | 0.682586 | P212121
OBEQET_Conf1_az37 |  |  |  | 1.478931 | -103.304 | 0.667031 | 1.454905 | -93.862 | 0.656907 | P212121
OBEQET_Conf1_az85 |  |  |  | 1.532366 | -105.345 | 0.690045 | 1.499271 | -95.274 | 0.676218 | P212121
OBEQET_Conf1_az86 |  |  |  | 1.460916 | -99.173 | 0.658818 | 1.422782 | -90.789 | 0.641616 | P212121
OBEQET_Conf1_ba26 |  |  |  | 1.497436 | -100.88 | 0.672851 |  |  |  | P2111
OBEQET_Conf1_bb40 |  |  |  | 1.51483 | -103.301 | 0.682613 |  |  |  | P2111
OBEQET_Conf1_bd10 |  |  |  | 1.485186 | -100.225 | 0.669017 | 1.441296 | -89.844 | 0.65042 | Pna21
OBEQET_Conf1_bd16 |  |  |  | 1.481531 | -103.768 | 0.667491 | 1.456475 | -94.097 | 0.656903 | Pna21
OBEQET_Conf1_bf72 |  |  |  | 1.539948 | -110.578 | 0.692704 | 1.496453 | -98.079 | 0.674586 | Pna21
OBEQET_Conf1_bf97 |  |  |  | 1.484882 | -100.969 | 0.669531 |  |  |  | P1121
OBEQET_Conf1_bg52 |  |  |  | 1.451598 | -99.35 | 0.654386 |  |  |  | Pa
OBEQET_Conf1_bh75 |  |  |  | 1.483353 | -101.549 | 0.66726 | 1.440329 | -90.603 | 0.64952 | Pca21
OBEQET_Conf1_bh87 |  |  |  | 1.389401 | -102.726 | 0.626988 | 1.352439 | -90.415 | 0.611727 | Pca21
OBEQET_Conf1_bj112 |  |  |  | 1.498967 | -102.459 | 0.674391 |  |  |  | Pn
OBEQET_Conf1_ca102 |  |  |  | 1.49436 | -101.998 | 0.670301 | 1.453894 | -90.02 | 0.653517 | P-1
OBEQET_Conf1_ca49 |  |  |  | 1.576554 | -114.148 | 0.708969 | 1.532847 | -101.723 | 0.690792 | P-1
OBEQET_Conf1_ca60 |  |  |  | 1.54807 | -104.67 | 0.697438 | 1.512224 | -94.294 | 0.682491 | P-1
OBEQET_Conf1_cb113 |  |  |  | 1.481162 | -99.431 | 0.666173 |  |  |  | Pb21a
OBEQET_Conf1_cb151 |  |  |  | 1.472942 | -101.628 | 0.662041 |  |  |  | Pbc21
OBEQET_Conf1_cb56 |  |  |  | 1.519537 | -99.495 | 0.681267 | 1.472609 | -88.551 | 0.661359 | Pbca
OBEQET_Conf1_cb58 |  |  |  | 1.424023 | -99.354 | 0.641846 | 1.386644 | -89.347 | 0.626193 | Pbca
OBEQET_Conf1_cb59 |  |  |  | 1.485619 | -99.436 | 0.668412 | 1.44411 | -89.583 | 0.650685 | Pbca
OBEQET_Conf1_cb63 |  |  |  | 1.45531 | -99.16 | 0.655758 | 1.417573 | -89.666 | 0.640253 | Pbca
OBEQET_Conf1_cb67 |  |  |  | 1.480889 | -99.494 | 0.665309 | 1.438914 | -88.136 | 0.647738 | Pbca
OBEQET_Conf1_cb79 |  |  |  | 1.482366 | -100.192 | 0.665674 | 1.426663 | -88.997 | 0.642213 | Pbca
OBEQET_Conf1_cb84 |  |  |  | 1.48751 | -99.326 | 0.671129 | 1.441324 | -89.291 | 0.651295 | Pbca
OBEQET_Conf1_cc101 |  |  |  | 1.484686 | -104.623 | 0.669573 | 1.448317 | -94.502 | 0.654293 | Pbca
OBEQET_Conf1_cc125 |  |  |  | 1.503697 | -99.162 | 0.676238 | 1.454624 | -88.609 | 0.655741 | Pbca
OBEQET_Conf1_cc30 |  |  |  | 1.543452 | -108.496 | 0.694927 |  |  |  | Pbc21
OBEQET_Conf1_cc44 |  |  |  | 1.523856 | -100.854 | 0.68427 | 1.471109 | -88.764 | 0.662308 | Pbca
OBEQET_Conf1_cc66 |  |  |  | 1.471032 | -102.035 | 0.662355 |  |  |  | P212121
OBEQET_Conf1_cd120 |  |  |  | 1.498719 | -99.15 | 0.672214 | 1.450762 | -90.102 | 0.651565 | Pbcn
OBEQET_Conf1_cd34 |  |  |  | 1.482435 | -100.233 | 0.666077 | 1.451833 | -89.893 | 0.653718 | Pbcn
OBEQET_Conf1_ce5 |  |  |  | 1.456776 | -100.471 | 0.655979 | 1.419776 | -91.455 | 0.64052 | Pbcn
OBEQET_Conf1_ce79 |  |  |  | 1.430953 | -99.426 | 0.64235 |  |  |  | P21/b11
OBEQET_Conf1_da17 |  |  |  | 1.49738 | -99.418 | 0.676338 | 1.45713 | -89.079 | 0.659021 | Cc
OBEQET_Conf1_da18 |  |  |  | 1.493354 | -104.453 | 0.672719 | 1.447455 | -93.059 | 0.653501 | Cc
OBEQET_Conf1_da98 |  |  |  | 1.491985 | -101.593 | 0.671808 | 1.439483 | -91.941 | 0.649943 | Cc
OBEQET_Conf1_db79 |  |  |  | 1.432903 | -99.454 | 0.643427 | 1.391763 | -88.096 | 0.626249 | C2
OBEQET_Conf1_dc122 |  |  |  | 1.436987 | -99.211 | 0.643559 | 1.396153 | -87.244 | 0.626941 | C2/c
OBEQET_Conf1_dd120 |  |  |  | 1.544925 | -100.577 | 0.691712 | 1.482881 | -89.85 | 0.66534 | C2/c
OBEQET_Conf1_dd13 |  |  |  | 1.496855 | -100.018 | 0.671616 | 1.454336 | -88.346 | 0.653823 | C2/c
OBEQET_Conf1_dd77 |  |  |  | 1.461719 | -99.457 | 0.656987 | 1.424839 | -90.122 | 0.641802 | C2/c
OBEQET_Conf1_dd89 |  |  |  | 1.505918 | -100.011 | 0.676707 |  |  |  | Cc
OBEQET_Conf1_de110 |  |  |  | 1.475178 | -101.197 | 0.663488 | 1.43387 | -90.244 | 0.646621 | C2/c
OBEQET_Conf1_de157 |  |  |  | 1.472599 | -100.353 | 0.661633 | 1.431531 | -89.042 | 0.644122 | C2/c
OBEQET_Conf1_de48 |  |  |  | 1.490509 | -100.891 | 0.669563 | 1.434278 | -90.123 | 0.645853 | C2/c
OBEQET_Conf1_de73 |  |  |  | 1.469272 | -100.36 | 0.659765 | 1.428514 | -89.228 | 0.642395 | C2/c
OBEQET_Conf1_de85 |  |  |  | 1.466067 | -100.084 | 0.65824 | 1.416568 | -88.968 | 0.637279 | C2/c
OBEQET_Conf1_fa104 |  |  |  | 1.494222 | -104.435 | 0.675127 | 1.459419 | -93.774 | 0.660537 | P21/c
OBEQET_Conf1_fa105 |  |  |  | 1.518625 | -103.761 | 0.684579 |  |  |  | P21
OBEQET_Conf1_fa109 |  |  |  | 1.530525 | -104.9 | 0.689462 | 1.485319 | -93.893 | 0.669967 | P21/c
OBEQET_Conf1_fa1 |  |  |  | 1.548274 | -104.702 | 0.69887 | 1.503715 | -94.396 | 0.679761 | P21/c
OBEQET_Conf1_fa122 |  |  |  | 1.507396 | -105.434 | 0.680577 |  |  |  | P21
OBEQET_Conf1_fa32 |  |  |  | 1.474683 | -101.817 | 0.6647 | 1.442977 | -92.563 | 0.651546 | P21/c
OBEQET_Conf1_fa34 |  |  |  | 1.517239 | -101.081 | 0.683745 |  |  |  | P21
OBEQET_Conf1_fa54 |  |  |  | 1.460438 | -99.804 | 0.657599 | 1.41668 | -89 | 0.639572 | P21/c
OBEQET_Conf1_fa92 |  |  |  | 1.533979 | -107.089 | 0.688246 |  |  |  | P21
OBEQET_Conf1_fc130 |  |  |  | 1.508126 | -107.186 | 0.679218 | 1.480885 | -97.902 | 0.66709 | P21/n
OBEQET_Conf1_fc38 |  |  |  | 1.506571 | -107.189 | 0.678171 | 1.480819 | -97.883 | 0.667085 | P21/n
OBEQET_Conf1_fc51 |  |  |  | 1.442364 | -99.313 | 0.646666 | 1.395834 | -87.277 | 0.627427 | P21/c
OBEQET_Conf1_fc53 |  |  |  | 1.519107 | -100.295 | 0.682021 | 1.482654 | -90.448 | 0.66645 | P21/n
OBEQET_Conf1_fc61 |  |  |  | 1.580373 | -109.208 | 0.710281 | 1.524618 | -96.274 | 0.686845 | P21/c
OBEQET_Conf1_fc77 |  |  |  | 1.542059 | -103.375 | 0.6947 | 1.49562 | -92.498 | 0.675292 | P21/c
OBEQET_Conf2_ab115 |  |  |  | 1.490931 | -102.785 | 0.675404 | 1.454032 | -92.224 | 0.659987 | P-1
OBEQET_Conf2_ad57 |  |  |  | 1.500851 | -99.81 | 0.677258 |  |  |  | P1
OBEQET_Conf2_af72 |  |  |  | 1.478026 | -99.798 | 0.665317 | 1.443344 | -89.55 | 0.6512 | P21
OBEQET_Conf2_ah94 |  |  |  | 1.469828 | -100.851 | 0.66191 | 1.422155 | -90.055 | 0.641503 | P21
OBEQET_Conf2_ai104 |  |  |  | 1.464997 | -99.804 | 0.658459 | 1.425245 | -89.988 | 0.64115 | P21/c
OBEQET_Conf2_ai112 |  |  |  | 1.506312 | -99.998 | 0.675048 | 1.460389 | -88.741 | 0.655658 | P21/c
OBEQET_Conf2_ai119 |  |  |  | 1.464281 | -102.321 | 0.659927 | 1.434052 | -91.718 | 0.647401 | P21/c
OBEQET_Conf2_ai127 |  |  |  | 1.500713 | -100.077 | 0.676228 |  |  |  | P21
OBEQET_Conf2_ai148 |  |  |  | 1.504628 | -100.652 | 0.67757 | 1.456615 | -89.974 | 0.657578 | P21/c
OBEQET_Conf2_ai157 |  |  |  | 1.485989 | -100.363 | 0.667906 | 1.437809 | -90.489 | 0.647994 | P21/c
OBEQET_Conf2_ak108 |  |  |  | 1.452265 | -99.416 | 0.651422 | 1.402255 | -88.807 | 0.630526 | P21/c
OBEQET_Conf2_ak109 |  |  |  | 1.558442 | -102.478 | 0.700658 | 1.514317 | -91.496 | 0.681989 | P21/c
OBEQET_Conf2_ak144 |  |  |  | 1.432603 | -99.807 | 0.640969 | 1.376028 | -87.733 | 0.617001 | P21/c
OBEQET_Conf2_ak18 |  |  |  | 1.475138 | -99.928 | 0.661911 | 1.434919 | -90.752 | 0.644777 | P21/c
OBEQET_Conf2_ak54 |  |  |  | 1.469049 | -99.487 | 0.662596 | 1.440426 | -90.645 | 0.650587 | P21/c
OBEQET_Conf2_ak77 |  |  |  | 1.456315 | -100.322 | 0.655418 | 1.40912 | -90.92 | 0.635948 | P21/c
OBEQET_Conf2_ak90 |  |  |  | 1.485145 | -100.483 | 0.668616 | 1.444731 | -90.602 | 0.651566 | P21/c
OBEQET_Conf2_al108 |  |  |  | 1.540441 | -99.533 | 0.691564 |  |  |  | Pc
OBEQET_Conf2_al61 |  |  |  | 1.53725 | -104.756 | 0.690197 | 1.485702 | -93.775 | 0.668511 | P2/c
OBEQET_Conf2_al85 |  |  |  | 1.531571 | -105.627 | 0.690532 |  |  |  | P-1
OBEQET_Conf2_al90 |  |  |  | 1.454914 | -99.256 | 0.654454 |  |  |  | P-1
OBEQET_Conf2_am118 |  |  |  | 1.470911 | -99.242 | 0.66383 | 1.438597 | -89.612 | 0.650324 | P21/n
OBEQET_Conf2_am25 |  |  |  | 1.523676 | -99.635 | 0.687436 | 1.478437 | -88.412 | 0.668146 | P21/c
OBEQET_Conf2_am40 |  |  |  | 1.485423 | -99.685 | 0.668662 | 1.451071 | -89.903 | 0.654436 | P21/n
OBEQET_Conf2_am66 |  |  |  | 1.486278 | -100.521 | 0.668285 | 1.451428 | -91.288 | 0.653808 | P21/n
OBEQET_Conf2_am85 |  |  |  | 1.497911 | -106.511 | 0.671357 | 1.465813 | -96.413 | 0.657801 | P21/c
OBEQET_Conf2_am88 |  |  |  | 1.479483 | -99.399 | 0.665228 | 1.429784 | -89.047 | 0.644515 | P21/c
OBEQET_Conf2_am89 |  |  |  | 1.44191 | -99.305 | 0.648507 | 1.397686 | -90.865 | 0.630384 | P21/n
OBEQET_Conf2_am91 |  |  |  | 1.546166 | -104.184 | 0.698177 | 1.507575 | -95.441 | 0.681656 | P21/c
OBEQET_Conf2_aq1 |  |  |  | 1.555179 | -100.495 | 0.700097 | 1.506901 | -87.836 | 0.680034 | P212121
OBEQET_Conf2_aq142 |  |  |  | 1.476052 | -99.495 | 0.663495 | 1.437468 | -90.133 | 0.646824 | P212121
OBEQET_Conf2_aq20 |  |  |  | 1.534105 | -101.248 | 0.689932 | 1.492554 | -90.156 | 0.672289 | P212121
OBEQET_Conf2_aq23 |  |  |  | 1.540888 | -100.097 | 0.692424 | 1.49451 | -89.908 | 0.673047 | P212121
OBEQET_Conf2_aq8 |  |  |  | 1.44076 | -99.586 | 0.646439 | 1.404968 | -89.654 | 0.631083 | P212121
OBEQET_Conf2_au109 |  |  |  | 1.467251 | -99.908 | 0.660207 | 1.42778 | -89.361 | 0.643947 | Pna21
OBEQET_Conf2_au45 |  |  |  | 1.519682 | -99.667 | 0.685425 | 1.477659 | -88.681 | 0.667607 | Pna21
OBEQET_Conf2_av84 |  |  |  | 1.494672 | -99.26 | 0.671452 |  |  |  | P1121
OBEQET_Conf2_av9 |  |  |  | 1.510449 | -106.739 | 0.680483 | 1.455935 | -96.846 | 0.65733 | Pna21
OBEQET_Conf2_az19 |  |  |  | 1.50738 | -100.002 | 0.6799 | 1.463811 | -89.927 | 0.661135 | P212121
OBEQET_Conf2_ba56 |  |  |  | 1.548539 | -99.936 | 0.693708 |  |  |  | P2111
OBEQET_Conf2_ba78 |  |  |  | 1.54725 | -100.436 | 0.695778 |  |  |  | P2111
OBEQET_Conf2_bh69 |  |  |  | 1.544852 | -103.593 | 0.696359 | 1.501305 | -91.748 | 0.677776 | Pca21
OBEQET_Conf2_ca22 |  |  |  | 1.571476 | -100.3 | 0.708826 | 1.526954 | -88.506 | 0.68961 | P-1
OBEQET_Conf2_ca45 |  |  |  | 1.516999 | -99.152 | 0.681513 | 1.454044 | -92.228 | 0.654606 | P-1
OBEQET_Conf2_ca47 |  |  |  | 1.540496 | -99.519 | 0.692233 | 1.493257 | -88.988 | 0.672557 | P-1
OBEQET_Conf2_ca54 |  |  |  | 1.519743 | -103.003 | 0.680427 | 1.480037 | -91.672 | 0.664131 | P-1
OBEQET_Conf2_ca76 |  |  |  | 1.475511 | -103.084 | 0.663992 | 1.457902 | -94.022 | 0.656726 | P-1
OBEQET_Conf2_ca89 |  |  |  | 1.475967 | -102.85 | 0.661011 | 1.441827 | -93.5 | 0.647155 | P-1
OBEQET_Conf2_cb10 |  |  |  | 1.510854 | -99.471 | 0.680317 | 1.475091 | -89.593 | 0.664988 | Pbca
OBEQET_Conf2_cb104 |  |  |  | 1.503752 | -99.753 | 0.676229 | 1.461054 | -88.166 | 0.658037 | Pbca
OBEQET_Conf2_cb125 |  |  |  | 1.538708 | -99.632 | 0.692259 |  |  |  | Pbc21
OBEQET_Conf2_cb30 |  |  |  | 1.433071 | -100.604 | 0.645761 |  |  |  | P212121
OBEQET_Conf2_cb83 |  |  |  | 1.474036 | -99.65 | 0.663061 |  |  |  | Pbc21
OBEQET_Conf2_cb88 |  |  |  | 1.455098 | -103.45 | 0.654415 | 1.42146 | -94.836 | 0.640224 | Pbca
OBEQET_Conf2_cc83 |  |  |  | 1.486656 | -99.254 | 0.668664 |  |  |  | P212121
OBEQET_Conf2_cd20 |  |  |  | 1.479103 | -99.95 | 0.665864 |  |  |  | P21cn
OBEQET_Conf2_ce67 |  |  |  | 1.455578 | -99.989 | 0.655795 |  |  |  | Pbc21
OBEQET_Conf2_da87 |  |  |  | 1.478972 | -99.486 | 0.665258 | 1.437286 | -89.799 | 0.647175 | Cc
OBEQET_Conf2_dc74 |  |  |  | 1.464837 | -99.612 | 0.660343 |  |  |  | Cc
OBEQET_Conf2_dd120 |  |  |  | 1.529923 | -99.288 | 0.688572 |  |  |  | Cc
OBEQET_Conf2_dd47 |  |  |  | 1.451 | -99.478 | 0.653715 | 1.406729 | -90.906 | 0.635963 | C2/c
OBEQET_Conf2_dd57 |  |  |  | 1.493711 | -100.911 | 0.671041 |  |  |  | Cc
OBEQET_Conf2_dd71 |  |  |  | 1.504588 | -100.104 | 0.677679 | 1.465748 | -89.308 | 0.660567 | C2/c
OBEQET_Conf2_dd92 |  |  |  | 1.467066 | -100.381 | 0.661335 | 1.416365 | -89.348 | 0.640051 | C2/c
OBEQET_Conf2_dd94 |  |  |  | 1.47142 | -99.269 | 0.662165 | 1.436511 | -90.424 | 0.647238 | C2/c
OBEQET_Conf2_fa15 |  |  |  | 1.508035 | -99.51 | 0.677372 | 1.467631 | -88.8 | 0.660217 | P21/c
OBEQET_Conf2_fa43 |  |  |  | 1.481048 | -99.729 | 0.66546 | 1.446862 | -89.929 | 0.651137 | P21/c
OBEQET_Conf2_fa99 |  |  |  | 1.481221 | -99.915 | 0.666719 | 1.431621 | -89.647 | 0.645903 | P21/c
OBEQET_Conf2_fc41 |  |  |  | 1.508394 | -102.317 | 0.677268 | 1.469217 | -91.898 | 0.661013 | P21/c
OBEQET_Conf2_fc9 |  |  |  | 1.531193 | -101.853 | 0.689101 | 1.493944 | -91.522 | 0.673592 | P21/c
OBEQET_Conf2_fc98 |  |  |  | 1.465707 | -100.264 | 0.658914 | 1.423372 | -92.145 | 0.640568 | P21/n