## AMebendazoleA_forxls
Filename | Density 3 /gcm-3 | Lattice Energy 3 /kJmol-1 | Unit Cell Free Energy 3 /kJmol-1 | Packing Coefficient 3 | Density 2 /gcm-3 | Lattice Energy 2 /kJmol-1 | Packing Coefficient 2 | Density 4 /gcm-3 | Lattice Energy 4 /kJmol-1 | Packing Coefficient 4 | Density 1 /gcm-3 | Lattice Energy 1 /kJmol-1 | Packing Coefficient 1 | Space Group | Experimental Info
TUXPEJ_dfA788_A788 | 1.4117 | -190.575 | -209.141 | 0.721036 | 1.4083 | -182.508 | 0.720135 | 1.4123 | -168.26 | 0.720902 | 1.3721 | -165.622 | 0.699844 | P-1 | TUXPEJ (Form A)
TUXPEJ_dfA14_A14 | [10 empty] | 1.4027 | -177.019 | 0.714964 | P-1 | TUXPEJ (Form A)
TUXPEJ_dfA1_A1 | [10 empty] | 1.4024 | -173.855 | 0.714436 | P-1 | TUXPEJ (Form A)
TUXPEJ_dfA32_A32 | [10 empty] | 1.3931 | -165.022 | 0.710444 | P-1 | TUXPEJ (Form A)
TUXPEJ_dfA96_A96 | [10 empty] | 1.394 | -168.871 | 0.708681 | P-1 | TUXPEJ (Form A)
TUXPEJ_dfA19_A19 | 1.4341 | -189.19 | -209.374 | 0.732541 | 1.4315 | -181.321 | 0.731599 | 1.4403 | -167.828 | 0.735012 | 1.4067 | -170.698 | 0.718568 | C2/c
TUXPEJ_dfA50_A50 | 1.4171 | -187.809 | -206.848 | 0.724021 | 1.4177 | -179.358 | 0.724667 | 1.4191 | -166.352 | 0.724519 | 1.391 | -170.706 | 0.71066 | P-1
TUXPEJ_dfA37_A37 | 1.4223 | -186.092 | -205.49 | 0.726427 | 1.418 | -178.427 | 0.724883 | 1.4242 | -165.01 | 0.72689 | 1.3874 | -167.574 | 0.70825 | P21/n
TUXPEJ_dfA53_A53 | 1.4016 | -185.816 | -205.837 | 0.716787 | 1.3979 | -177.7 | 0.715401 | 1.415 | -167.354 | 0.72275 | 1.3716 | -166.679 | 0.700699 | P21/c
TUXPEJ_dfA72_A72 | 1.4147 | -185.302 | -204.356 | 0.722713 | 1.4122 | -176.762 | 0.722043 | 1.4315 | -165.567 | 0.73064 | 1.3732 | -163.231 | 0.701661 | P21
TUXPEJ_dfA89_A89 | 1.4044 | -185.229 | -204.375 | 0.716727 | 1.4027 | -175.178 | 0.7166 | 1.3961 | -159.635 | 0.71259 | 1.3174 | -166.235 | 0.671879 | P21/c
TUXPEJ_dfA90_A90 | 1.3751 | -185.097 | -205.246 | 0.701598 | 1.3721 | -176.536 | 0.700734 | 1.373 | -162.36 | 0.700201 | 1.3622 | -169.248 | 0.695804 | C2/c
TUXPEJ_dfA49_A49 | 1.3959 | -185.018 | -205.352 | 0.711765 | 1.3935 | -176.718 | 0.711211 | 1.4026 | -165.186 | 0.714731 | 1.3774 | -162.002 | 0.703522 | P21/c
TUXPEJ_dfA78_A78 | 1.3965 | -184.832 | 0 | 0.713675 | 1.3969 | -176.575 | 0.71453 | 1.414 | -165.965 | 0.722349 | 1.366 | -166.02 | 0.697973 | P21/c
TUXPEJ_dfA306_A306 | 1.4261 | -184.822 | -204.32 | 0.729183 | 1.4225 | -176.244 | 0.727984 | 1.4379 | -165.703 | 0.73419 | 1.3645 | -161.41 | 0.697387 | P21/c
TUXPEJ_dfA173_A173 | 1.4003 | -184.543 | -205.357 | 0.714822 | 1.3993 | -176.84 | 0.715079 | 1.4005 | -162.953 | 0.714405 | 1.3325 | -165.708 | 0.679586 | P21
TUXPEJ_dfA291_A291 | 1.4388 | -184.129 | -202.294 | 0.735028 | 1.4331 | -176.363 | 0.732649 | 1.4382 | -161.971 | 0.734493 | 1.3862 | -159.5 | 0.709217 | C2/c
TUXPEJ_dfA202_A202 | 1.3804 | -183.85 | -203.128 | 0.704764 | 1.3779 | -175.783 | 0.704289 | 1.379 | -161.252 | 0.703987 | 1.3764 | -161.093 | 0.701772 | P21/c
TUXPEJ_dfA75_A75 | 1.3915 | -183.182 | -203.825 | 0.712617 | 1.3922 | -173.866 | 0.713578 | 1.393 | -161.074 | 0.712214 | 1.3856 | -157.878 | 0.708579 | P21/c
TUXPEJ_dfA71_A71 | 1.4059 | -182.668 | -203.037 | 0.718284 | 1.3983 | -174.278 | 0.714857 | 1.4051 | -160.05 | 0.717763 | 1.3871 | -164.711 | 0.709312 | P21/c
TUXPEJ_dfA109_A109 | 1.393 | -182.374 | -203.25 | 0.710799 | 1.3949 | -174.344 | 0.712533 | 1.3933 | -160.411 | 0.71039 | 1.3745 | -166.82 | 0.702359 | C2/c
TUXPEJ_dfA100_A100 | 1.3984 | -182.365 | -202.659 | 0.714599 | 1.3924 | -173.707 | 0.711976 | 1.4158 | -163.244 | 0.722715 | 1.3842 | -162.166 | 0.707041 | P21/c
TUXPEJ_dfA143_A143 | 1.437 | -182.276 | -200.115 | 0.7318 | 1.435 | -175.313 | 0.731477 | 1.4392 | -160.854 | 0.732186 | 1.3956 | -158.53 | 0.710695 | P-1
TUXPEJ_dfA119_A119 | 1.3901 | -181.341 | -202.352 | 0.709344 | 1.3899 | -173.595 | 0.709677 | 1.4062 | -163.252 | 0.716437 | 1.37 | -168.07 | 0.699286 | P21/c
TUXPEJ_dfA54_A54 | 1.435 | -181.292 | -198.873 | 0.730688 | 1.4302 | -174.424 | 0.728501 | 1.4309 | -158.736 | 0.728441 | 1.3568 | -156.926 | 0.69073 | P-1
TUXPEJ_dfA803_A803 | 1.394 | -181.171 | -201.073 | 0.713492 | 1.3896 | -170.821 | 0.711827 | 1.4045 | -161.076 | 0.718387 | 1.3829 | -166.196 | 0.708535 | P-1
TUXPEJ_dfA136_A136 | 1.3841 | -181.055 | -201.935 | 0.706692 | 1.3783 | -172.191 | 0.704295 | 1.3937 | -162.118 | 0.710657 | 1.3626 | -164.512 | 0.695971 | P21/c
TUXPEJ_dfA80_A80 | 1.394 | -180.929 | -200.438 | 0.708808 | 1.3915 | -173.548 | 0.708507 | 1.4076 | -162.708 | 0.715578 | 1.3822 | -167.882 | 0.703434 | P-1
TUXPEJ_dfA95_A95 | 1.4215 | -180.845 | -202.171 | 0.726812 | 1.4162 | -173.242 | 0.724577 | 1.4367 | -161.762 | 0.733349 | 1.4171 | -166.665 | 0.725218 | C2/c
TUXPEJ_dfA604_A604 | 1.3883 | -180.513 | -200.857 | 0.708511 | 1.3837 | -173.931 | 0.706659 | 1.4005 | -163.297 | 0.713822 | 1.3666 | -157.646 | 0.698148 | C2/c
TUXPEJ_dfA159_A159 | 1.3947 | -180.407 | -201.922 | 0.710531 | 1.3953 | -172.551 | 0.711105 | 1.4155 | -162.015 | 0.719907 | 1.3627 | -159.53 | 0.693934 | P21/c
TUXPEJ_dfA120_A120 | 1.3826 | -180.066 | -200.105 | 0.704231 | 1.3849 | -172.37 | 0.706092 | 1.3852 | -156.802 | 0.705803 |  |  |  | P21/n
TUXPEJ_dfA156_A156 | 1.391 | -179.925 | -201.132 | 0.708852 | 1.3893 | -171.725 | 0.70866 | 1.3942 | -158.949 | 0.709665 |  |  |  | P21/c
TUXPEJ_dfA85_A85 | 1.3794 | -179.776 | -201.167 | 0.706223 | 1.3825 | -171.332 | 0.708329 | 1.4171 | -161.638 | 0.724539 | 1.3833 | -160.545 | 0.709221 | P212121
TUXPEJ_dfA734_A734 | 1.3386 | -179.657 | 0 | 0.683566 | 1.3394 | -170.867 | 0.684605 | 1.3415 | -158.799 | 0.684577 | 1.3041 | -158.059 | 0.665745 | I2/c
TUXPEJ_dfA307_A307 | 1.3894 | -179.62 | -201.261 | 0.710669 | 1.3882 | -170.534 | 0.710682 | 1.3919 | -156.809 | 0.711421 | 1.3865 | -163.294 | 0.709662 | P21
TUXPEJ_dfA132_A132 | 1.3868 | -179.402 | -199.123 | 0.707978 | 1.3786 | -171.455 | 0.704501 | 1.3865 | -156.154 | 0.707712 | 1.3767 | -166.001 | 0.703487 | P21/n
TUXPEJ_dfA157_A157 | 1.4015 | -179.332 | -199.868 | 0.714252 | 1.3991 | -172.032 | 0.713655 | 1.4022 | -156.023 | 0.714457 | 1.4061 | -168.093 | 0.717384 | I2/a
TUXPEJ_dfA218_A218 | 1.3571 | -179.244 | 0 | 0.693015 | 1.3518 | -170.434 | 0.691033 | 1.3534 | -156.835 | 0.690914 | 1.3562 | -167.47 | 0.693422 | C2/c
TUXPEJ_dfA137_A137 | 1.3833 | -179.183 | -199.508 | 0.706369 | 1.3795 | -172.55 | 0.704912 | 1.3984 | -162.452 | 0.713129 | 1.3659 | -159.27 | 0.69837 | C2/c
TUXPEJ_dfA76_A76 | 1.4024 | -179.108 | -200.27 | 0.716851 | 1.4026 | -171.35 | 0.717219 | 1.4185 | -159.81 | 0.724491 | 1.3864 | -159.75 | 0.70844 | P21/c
TUXPEJ_dfA130_A130 | 1.3951 | -178.935 | 0 | 0.712845 | 1.392 | -171.101 | 0.712218 | 1.406 | -160.226 | 0.718131 | 1.3645 | -160.504 | 0.697416 | P21/c
TUXPEJ_dfA429_A429 | 1.3701 | -178.099 | -199.689 | 0.696895 | 1.3715 | -170.214 | 0.698112 | 1.3876 | -159.72 | 0.70505 | 1.3151 | -160.855 | 0.669185 | P21/c
TUXPEJ_dfA706_A706 | 1.3856 | -178.028 | -198.248 | 0.706859 | 1.3887 | -169.828 | 0.708866 | 1.3901 | -156.058 | 0.708845 | 1.3923 | -162.074 | 0.710258 | P-1
TUXPEJ_dfA129_A129 | 1.3837 | -177.779 | -198.307 | 0.709132 | 1.3849 | -168.849 | 0.710213 | 1.3865 | -156.024 | 0.709798 | 1.365 | -159.166 | 0.700331 | P21/c
TUXPEJ_dfA182_A182 | 1.3668 | -177.72 | -199.409 | 0.69846 | 1.3609 | -169.6 | 0.695991 | 1.3762 | -159.533 | 0.702586 | 1.3575 | -160.225 | 0.693195 | C2/c
TUXPEJ_dfA179_A179 | 1.3913 | -177.663 | -198.725 | 0.710518 | 1.3905 | -169.899 | 0.710715 | 1.3947 | -156.133 | 0.711795 | 1.3615 | -159.026 | 0.695325 | C2/c
TUXPEJ_dfA494_A494 | 1.3884 | -177.511 | -197.376 | 0.709209 | 1.3885 | -169.309 | 0.709792 |  |  |  | 1.4081 | -162.818 | 0.721068 | P-1
TUXPEJ_dfA184_A184 | 1.3983 | -177.466 | -198.161 | 0.714687 | 1.3886 | -169.438 | 0.710345 | 1.4087 | -157.526 | 0.719766 | 1.382 | -161.331 | 0.70667 | C2/c
TUXPEJ_dfA812_A812 | 1.3316 | -177.416 | -197.257 | 0.67818 | 1.3285 | -168.036 | 0.677009 | 1.3169 | -154.996 | 0.670481 | 1.3098 | -157.813 | 0.666522 | A2/n
TUXPEJ_dfA497_A497 | 1.3873 | -177.379 | -197.209 | 0.708464 | 1.3874 | -170.649 | 0.709129 | 1.3854 | -157.376 | 0.707195 | 1.3741 | -159.193 | 0.701471 | C2/c
TUXPEJ_dfA194_A194 | 1.409 | -177.258 | -197.087 | 0.719252 | 1.41 | -168.802 | 0.720601 | 1.394 | -155.427 | 0.709674 | 1.4141 | -162.967 | 0.72271 | P-1
TUXPEJ_dfA435_A435 | 1.3725 | -177.096 | -196.294 | 0.703581 | 1.3685 | -169.302 | 0.702147 | 1.3896 | -159.074 | 0.710825 | 1.3591 | -158.855 | 0.696686 | P21/c
TUXPEJ_dfA167_A167 | 1.3805 | -177 | 0 | 0.706408 | 1.3783 | -168.853 | 0.705817 |  |  |  | 1.3536 | -159.216 | 0.692898 | P21/c
TUXPEJ_dfA88_A88 | 1.4088 | -176.942 | -196.404 | 0.720915 | 1.405 | -169.263 | 0.719319 | 1.406 | -154.62 | 0.719561 | 1.4006 | -160.84 | 0.717013 | P21/a
TUXPEJ_dfA682_A682 | 1.3607 | -176.93 | 0 | 0.694612 | 1.3597 | -171.009 | 0.69463 | 1.3642 | -157.913 | 0.695732 | 1.3356 | -159.459 | 0.68196 | P21/c
TUXPEJ_dfA588_A588 | 1.377 | -176.87 | -197.599 | 0.706461 | 1.3817 | -168.831 | 0.709372 | 1.3774 | -155.039 | 0.705691 | 1.3762 | -161.825 | 0.706159 | P2/n
TUXPEJ_dfA175_A175 | 1.4008 | -176.865 | -194.719 | 0.714966 | 1.3991 | -171.19 | 0.714912 | 1.4161 | -160.567 | 0.722357 | 1.388 | -166.141 | 0.709288 | C2
TUXPEJ_dfA147_A147 | 1.3842 | -176.861 | -197.734 | 0.708014 | 1.3823 | -168.831 | 0.707328 | 1.3942 | -157.912 | 0.712314 | 1.3699 | -163.753 | 0.701389 | P21/n
TUXPEJ_dfA163_A163 | 1.3825 | -176.701 | -197.307 | 0.706009 | 1.3739 | -168.268 | 0.70207 | 1.3999 | -157.22 | 0.714167 | 1.3761 | -157.787 | 0.702865 | C2/c
TUXPEJ_dfA253_A253 | 1.3508 | -176.698 | -198.034 | 0.690402 | 1.3558 | -168.776 | 0.693349 | 1.3534 | -155.176 | 0.691137 | 1.3272 | -159.067 | 0.678637 | P21/c
TUXPEJ_dfA204_A204 | 1.351 | -176.679 | -199.338 | 0.689191 | 1.3505 | -167.76 | 0.689265 | 1.3525 | -154.381 | 0.689046 | 1.3396 | -158.552 | 0.68322 | P21/c
TUXPEJ_dfA142_A142 | 1.3992 | -176.497 | -197.261 | 0.716092 | 1.3981 | -168.998 | 0.716313 | 1.4187 | -156.942 | 0.72589 | 1.3933 | -157.493 | 0.713469 | P21/c
TUXPEJ_dfA457_A457 | 1.3735 | -176.297 | 0 | 0.701504 | 1.3682 | -169.003 | 0.699176 | 1.3878 | -158.707 | 0.70795 | 1.3676 | -156.835 | 0.698551 | C2/c
TUXPEJ_dfA688_A688 | 1.351 | -175.989 | -196.995 | 0.690898 | 1.3467 | -168.049 | 0.689096 | 1.3593 | -157.704 | 0.694639 | 1.3206 | -157.967 | 0.67515 | C2/c
TUXPEJ_dfA314_A314 | 1.4004 | -175.796 | -194.99 | 0.714376 | 1.3977 | -167.912 | 0.713534 | 1.4054 | -153.487 | 0.717207 | 1.3703 | -158.482 | 0.700091 | P21
TUXPEJ_dfA315_A315 | 1.3477 | -175.589 | -195.847 | 0.685579 | 1.3411 | -167.614 | 0.682944 | 1.3456 | -152.107 | 0.684748 | 1.3346 | -158.181 | 0.679021 | P21/n
TUXPEJ_dfA375_A375 | 1.398 | -175.479 | -195.111 | 0.711935 | 1.3968 | -167.994 | 0.712105 | 1.3962 | -151.611 | 0.711133 | 1.3853 | -161.372 | 0.705858 | C2/c
TUXPEJ_dfA616_A616 | 1.3438 | -175.443 | 0 | 0.687232 | 1.3416 | -167.316 | 0.686597 | 1.3542 | -156.962 | 0.691969 | 1.321 | -160.085 | 0.6761 | C2/c
TUXPEJ_dfA490_A490 | 1.3807 | -175.383 | -196.98 | 0.704906 | 1.3822 | -168.106 | 0.706253 | 1.3995 | -157.774 | 0.713859 | 1.3616 | -158.099 | 0.695711 | C2/c
TUXPEJ_dfA695_A695 | 1.3906 | -175.025 | -195.767 | 0.70982 | 1.3922 | -167.96 | 0.711076 | 1.3921 | -154.078 | 0.710094 | 1.3835 | -159.865 | 0.706535 | C2/c
TUXPEJ_dfA482_A482 | 1.3978 | -174.751 | -195.87 | 0.716541 | 1.3939 | -169.212 | 0.715062 | 1.4124 | -158.492 | 0.723662 | 1.3743 | -159.768 | 0.703932 | P2/c
TUXPEJ_dfA241_A241 | 1.3892 | -174.651 | -196.103 | 0.710208 | 1.3891 | -168.117 | 0.71056 | 1.406 | -157.729 | 0.718021 | 1.375 | -157.719 | 0.703198 | I2/a
TUXPEJ_dfA224_A224 | 1.3092 | -174.543 | -196.232 | 0.666715 | 1.3092 | -166.986 | 0.667227 | 1.3075 | -153.795 | 0.665754 | 1.3033 | -156.993 | 0.665556 | P21/c
TUXPEJ_dfA415_A415 | 1.3436 | -174.438 | -194.775 | 0.687449 | 1.3385 | -165.912 | 0.685414 | 1.3304 | -154.325 | 0.680305 | 1.3329 | -160.968 | 0.682079 | P21/c
TUXPEJ_dfA607_A607 | 1.3446 | -174.332 | -196.734 | 0.686931 | 1.337 | -165.277 | 0.683595 | 1.3521 | -155.624 | 0.689295 | 1.3323 | -163.577 | 0.68058 | C2/c
TUXPEJ_dfA614_A614 | 1.3778 | -174.295 | -195.783 | 0.702436 | 1.3829 | -167.602 | 0.705383 | 1.3866 | -154.179 | 0.70612 | 1.3775 | -159.352 | 0.702771 | P21/c
TUXPEJ_dfA396_A396 | 1.3424 | -174.272 | -194.889 | 0.682512 | 1.3499 | -166.052 | 0.686704 | 1.3086 | -153.502 | 0.665133 | 1.3441 | -158.718 | 0.682609 | P-1
TUXPEJ_dfA280_A280 | 1.3733 | -174.185 | -195.973 | 0.700922 | 1.3752 | -166.944 | 0.702379 | 1.3722 | -152.965 | 0.699718 | 1.3839 | -157.297 | 0.706056 | C2/c
TUXPEJ_dfA648_A648 | 1.3191 | -174.132 | -195.099 | 0.66999 | 1.3186 | -166.366 | 0.670425 | 1.32 | -153.721 | 0.670413 | 1.3257 | -158.9 | 0.67359 | P2/c
TUXPEJ_dfA177_A177 | 1.3926 | -174.013 | -194.724 | 0.711073 | 1.3873 | -168.338 | 0.709166 | 1.4064 | -157.356 | 0.717402 | 1.3797 | -157.371 | 0.704996 | C2/c
TUXPEJ_dfA226_A226 | 1.3635 | -173.863 | 0 | 0.694459 | 1.3557 | -166.121 | 0.691086 | 1.3677 | -151.451 | 0.696231 | 1.3642 | -157.799 | 0.694787 | C2/c
TUXPEJ_dfA242_A242 | 1.4282 | -173.807 | -193.683 | 0.727673 | 1.4223 | -166.042 | 0.725281 | 1.4363 | -152.441 | 0.731196 | 1.4108 | -158.003 | 0.719265 | P21/c
TUXPEJ_dfA371_A371 | 1.3799 | -173.766 | -192.299 | 0.704726 | 1.3774 | -166.721 | 0.703926 | 1.3936 | -156.744 | 0.710769 | 1.34 | -158.28 | 0.684222 | P-1
TUXPEJ_dfA758_A758 | 1.3555 | -173.741 | -195.58 | 0.692145 | 1.3509 | -166.243 | 0.690401 | 1.3699 | -155.881 | 0.699099 | 1.3294 | -160.577 | 0.679028 | C2/c
TUXPEJ_dfA658_A658 | 1.3593 | -173.552 | -195.509 | 0.692816 | 1.3581 | -167.39 | 0.692629 | 1.3776 | -156.592 | 0.701654 | 1.3512 | -162.682 | 0.689872 | P21/c
TUXPEJ_dfA205_A205 | 1.3679 | -173.513 | -192.855 | 0.695016 | 1.3637 | -165.892 | 0.69343 | 1.3647 | -153.802 | 0.693157 | 1.3582 | -160.185 | 0.690665 | P-1
TUXPEJ_dfA484_A484 | 1.3775 | -173.441 | -194.602 | 0.703037 | 1.3705 | -165.487 | 0.699971 | 1.3939 | -154.588 | 0.71066 | 1.3696 | -158.708 | 0.698972 | C2/c
TUXPEJ_dfA660_A660 | 1.3326 | -173.438 | -192.328 | 0.680943 | 1.3275 | -164.161 | 0.67879 | 1.34 | -153.335 | 0.684895 | 1.3312 | -158.714 | 0.680345 | P-1
TUXPEJ_dfA217_A217 | 1.3844 | -173.38 | -193.686 | 0.706272 | 1.3789 | -165.827 | 0.703949 | 1.3806 | -150.897 | 0.704705 | 1.3742 | -156.852 | 0.701488 | P21/c
TUXPEJ_dfA516_A516 | 1.395 | -173.095 | 0 | 0.711965 | 1.389 | -165.426 | 0.709271 | 1.4092 | -153.642 | 0.718524 | 1.3814 | -157.169 | 0.704658 | C2/c
TUXPEJ_dfA605_A605 | 1.3601 | -173.063 | -194.312 | 0.695208 | 1.3565 | -165.731 | 0.693988 | 1.3768 | -155.371 | 0.702985 | 1.3459 | -160.06 | 0.687441 | P2/c
TUXPEJ_dfA329_A329 | 1.3622 | -172.929 | -192.966 | 0.697552 | 1.3603 | -165.501 | 0.697169 | 1.3657 | -152.798 | 0.698899 | 1.3262 | -159.287 | 0.679375 | C2/c
TUXPEJ_dfA321_A321 | 1.3822 | -172.908 | -193.673 | 0.706084 | 1.3783 | -164.7 | 0.704463 | 1.3988 | -153.266 | 0.713808 | 1.3782 | -158.444 | 0.704031 | I2
TUXPEJ_dfA579_A579 | 1.3418 | -172.589 | 0 | 0.684614 | 1.3409 | -164.98 | 0.6848 |  |  |  | 1.3369 | -161.307 | 0.683492 | C2/c
TUXPEJ_dfA509_A509 | 1.3777 | -172.568 | 0 | 0.705384 | 1.3742 | -165.467 | 0.703927 | 1.3894 | -155.066 | 0.710609 | 1.3573 | -159.103 | 0.694706 | C2/c
TUXPEJ_dfA637_A637 | 1.3409 | -172.424 | 0 | 0.682897 | 1.3375 | -164.368 | 0.681534 | 1.3518 | -153.389 | 0.687564 | 1.3358 | -159.637 | 0.680175 | P2/c
TUXPEJ_dfA437_A437 | 1.3906 | -172.337 | -193.426 | 0.709091 | 1.392 | -164.383 | 0.710543 | 1.4022 | -148.525 | 0.715287 | 1.3994 | -158.194 | 0.713718 | P21/c
TUXPEJ_dfA693_A693 | 1.3422 | -172.297 | -193.621 | 0.683601 | 1.3351 | -164.364 | 0.680628 | 1.3434 | -149.557 | 0.68428 | 1.3328 | -159.275 | 0.679258 | I2/a
TUXPEJ_dfA525_A525 | 1.3318 | -172.288 | -193.871 | 0.679042 | 1.3316 | -165.032 | 0.679393 | 1.3271 | -150.824 | 0.675971 | 1.3274 | -157 | 0.677288 | P21/c
TUXPEJ_dfA823_A823 | 1.3772 | -172.235 | -192.399 | 0.703662 | 1.3709 | -162.907 | 0.700869 | 1.3764 | -148.258 | 0.703066 | 1.3803 | -159.059 | 0.706023 | P21/c
TUXPEJ_dfA808_A808 | 1.3314 | -172.084 | -194.024 | 0.680244 | 1.3339 | -164.811 | 0.681973 | 1.333 | -151.477 | 0.680388 | 1.3059 | -159.501 | 0.667557 | C2/c
TUXPEJ_dfA572_A572 | 1.3685 | -172.053 | 0 | 0.69885 | 1.3639 | -164.302 | 0.696983 | 1.3857 | -153.404 | 0.706865 | 1.3592 | -158.39 | 0.694782 | C2
TUXPEJ_dfA511_A511 | 1.3072 | -171.701 | -193.28 | 0.669317 | 1.3058 | -163.403 | 0.669139 | 1.302 | -150.79 | 0.666277 | 1.2974 | -156.678 | 0.664746 | P21/n
TUXPEJ_dfA243_A243 | 1.3698 | -171.265 | -192.505 | 0.701518 | 1.3678 | -163.784 | 0.701005 | 1.3665 | -147.501 | 0.700052 | 1.3569 | -157.501 | 0.694751 | Pbca
TUXPEJ_dfA244_A244 | 1.3778 | -171.202 | -191.462 | 0.705421 | 1.3727 | -165.69 | 0.703273 | 1.3764 | -149.759 | 0.705103 | 1.3773 | -161.14 | 0.70557 | P21/c
TUXPEJ_dfA704_A704 | 1.3705 | -171.183 | -190.481 | 0.699945 | 1.3691 | -164.264 | 0.699909 | 1.3786 | -151.181 | 0.703833 | 1.3601 | -158.623 | 0.695171 | C2/c
TUXPEJ_dfA463_A463 | 1.3943 | -170.967 | -190.329 | 0.712029 | 1.3971 | -166.342 | 0.714359 | 1.4126 | -153.415 | 0.721464 | 1.3918 | -160.976 | 0.711673 | P-1
TUXPEJ_dfA504_A504 | 1.377 | -170.855 | -192.534 | 0.704654 | 1.3756 | -165.122 | 0.704195 | 1.3965 | -155.293 | 0.714096 | 1.3587 | -158.507 | 0.69552 | I2/c
TUXPEJ_dfA752_A752 | 1.3388 | -170.741 | -190.221 | 0.683186 | 1.3316 | -162.389 | 0.680054 | 1.3394 | -149.611 | 0.683473 | 1.328 | -157.668 | 0.678331 | C2/c
TUXPEJ_dfA161_A161 | 1.3996 | -170.569 | -191.432 | 0.717864 | 1.3934 | -164.441 | 0.714769 | 1.3903 | -147.265 | 0.713424 | 1.3883 | -159.092 | 0.711536 | P21/c
TUXPEJ_dfA657_A657 | 1.4074 | -170.415 | -190.579 | 0.722011 | 1.4042 | -162.876 | 0.720785 | 1.4012 | -145.379 | 0.719666 | 1.3988 | -158.214 | 0.717466 | Pna21
TUXPEJ_dfA610_A610 | 1.3625 | -170.355 | -192.098 | 0.695586 | 1.3744 | -165.41 | 0.702424 | 1.3681 | -151.302 | 0.698047 | 1.3227 | -158.532 | 0.676041 | C2/c
TUXPEJ_dfA438_A438 | 1.3179 | -170.308 | -192.323 | 0.673277 | 1.3135 | -162.423 | 0.671634 | 1.3243 | -151.64 | 0.676223 | 1.3209 | -161.221 | 0.67538 | P21/c
TUXPEJ_dfA580_A580 | 1.3479 | -170.206 | -190.534 | 0.68581 | 1.3474 | -162.236 | 0.68639 | 1.3463 | -148.942 | 0.684879 | 1.3404 | -157.4 | 0.682601 | P21/c
TUXPEJ_dfA783_A783 | 1.3651 | -170.086 | -190.075 | 0.69898 | 1.3579 | -162.573 | 0.69569 | 1.3567 | -148.183 | 0.695095 | 1.3466 | -157.187 | 0.689663 | P21/c
TUXPEJ_dfA428_A428 | 1.4205 | -169.745 | -188.371 | 0.724916 | 1.4153 | -164.979 | 0.722938 | 1.4244 | -149.436 | 0.727267 | 1.4014 | -161.433 | 0.716352 | C2
TUXPEJ_dfA560_A560 | 1.2806 | -169.539 | -188.827 | 0.65181 | 1.2752 | -161.848 | 0.649443 | 1.2849 | -150.844 | 0.653128 | 1.27 | -157.52 | 0.646658 | P-1
TUXPEJ_dfA675_A675 | 1.3962 | -169.097 | -189.521 | 0.716848 | 1.3958 | -160.983 | 0.717066 | 1.398 | -148.128 | 0.717127 | 1.3878 | -158.31 | 0.712562 | P21/c
TUXPEJ_dfA330_A330 | 1.367 | -168.735 | -188.776 | 0.699006 | 1.3613 | -163.69 | 0.696414 | 1.3553 | -146.756 | 0.693184 | 1.3516 | -157.182 | 0.691091 | P21/c
TUXPEJ_dfA94_A94 | 1.3705 | -168.313 | -189.758 | 0.701811 | 1.3648 | -162.159 | 0.6991 | 1.3696 | -148.18 | 0.701163 | 1.3618 | -157.882 | 0.696923 | Pca21
TUXPEJ_dfA581_A581 | 1.4 | -167.821 | -189.186 | 0.717025 | 1.3972 | -162.621 | 0.716046 | 1.4142 | -151.595 | 0.723863 | 1.3779 | -156.779 | 0.705708 | C2/c
TUXPEJ_dfA635_A635 | 1.3212 | -167.727 | -188.605 | 0.67718 | 1.3172 | -159.896 | 0.675675 | 1.322 | -148.484 | 0.676835 | 1.3204 | -156.797 | 0.676781 | Pccn
TUXPEJ_dfA476_A476 | 1.3983 | -167.504 | -188.797 | 0.712944 | 1.3926 | -161.157 | 0.710091 | 1.3919 | -147.545 | 0.709911 | 1.3816 | -157.086 | 0.704572 | P21/c
TUXPEJ_dfA230_A230 | 1.3533 | -166.552 | 0 | 0.694715 | 1.3494 | -160.914 | 0.693198 | 1.353 | -146.837 | 0.694239 | 1.346 | -157.337 | 0.691137 | P21
TUXPEJ_dfA101_A101 | [10 empty] | 1.38 | -164.851 | 0.705601 | P21/c
TUXPEJ_dfA104_A104 | [10 empty] | 1.3664 | -164.114 | 0.697837 | C2/c
TUXPEJ_dfA105_A105 | [10 empty] | 1.3932 | -159.402 | 0.711563 | P21/c
TUXPEJ_dfA106_A106 | [10 empty] | 1.3282 | -152.746 | 0.67741 | P21/c
TUXPEJ_dfA107_A107 | [10 empty] | 1.3736 | -166.054 | 0.701802 | P21/c
TUXPEJ_dfA108_A108 | [10 empty] | 1.3727 | -164.64 | 0.701414 | P21/c
TUXPEJ_dfA10_A10 | [10 empty] | 1.3537 | -151.928 | 0.691255 | P-1
TUXPEJ_dfA110_A110 | [10 empty] | 1.3157 | -139.184 | 0.669878 | P21/c
TUXPEJ_dfA111_A111 | [10 empty] | 1.3661 | -154.944 | 0.700985 | Pca21
TUXPEJ_dfA112_A112 | [10 empty] | 1.3554 | -152.244 | 0.69343 | P21/c
TUXPEJ_dfA117_A117 | [10 empty] | 1.3955 | -164.007 | 0.711558 | I2/a
TUXPEJ_dfA118_A118 | [10 empty] | 1.3654 | -162.576 | 0.697382 | C2/c
TUXPEJ_dfA121_A121 | [10 empty] | 1.3765 | -162.879 | 0.702832 | P21/c
TUXPEJ_dfA122_A122 | [10 empty] | 1.3364 | -131.846 | 0.684656 | P21/c
TUXPEJ_dfA123_A123 | [10 empty] | 1.3408 | -132.943 | 0.683953 | P-1
TUXPEJ_dfA127_A127 | [10 empty] | 1.3855 | -156.686 | 0.707105 | P212121
TUXPEJ_dfA128_A128 | [10 empty] | 1.3869 | -165.314 | 0.704775 | P21/c
TUXPEJ_dfA131_A131 | [10 empty] | 1.3259 | -136.035 | 0.677846 | P21/c
TUXPEJ_dfA134_A134 | [10 empty] | 1.3605 | -164.406 | 0.695055 | C2/c
TUXPEJ_dfA135_A135 | [10 empty] | 1.3823 | -156.943 | 0.706831 | C2/c
TUXPEJ_dfA139_A139 | [10 empty] | 1.3126 | -153.525 | 0.670272 | P21/c
TUXPEJ_dfA140_A140 | [10 empty] | 1.3843 | -159.675 | 0.706237 | P21/c
TUXPEJ_dfA141_A141 | [10 empty] | 1.3141 | -130.552 | 0.669755 | Pca21
TUXPEJ_dfA148_A148 | [10 empty] | 1.334 | -148.24 | 0.67802 | P21/c
TUXPEJ_dfA149_A149 | [10 empty] | 1.3814 | -151.858 | 0.705263 | P21/c
TUXPEJ_dfA150_A150 | [10 empty] | 1.3665 | -151.908 | 0.698038 | I2/c
TUXPEJ_dfA151_A151 | [10 empty] | 1.3853 | -158.897 | 0.709048 | P21/n
TUXPEJ_dfA152_A152 | [10 empty] | 1.3313 | -163.084 | 0.677529 | P-1
TUXPEJ_dfA158_A158 | [10 empty] | 1.3225 | -156.292 | 0.674636 | P21/c
TUXPEJ_dfA160_A160 | [10 empty] | 1.3556 | -164.97 | 0.692645 | C2/c
TUXPEJ_dfA165_A165 | [10 empty] | 1.3046 | -125.34 | 0.665857 | P21/c
TUXPEJ_dfA166_A166 | [10 empty] | 1.4271 | -154.81 | 0.727223 | P21/n
TUXPEJ_dfA168_A168 | [10 empty] | 1.3849 | -159.182 | 0.706982 | P-1
TUXPEJ_dfA171_A171 | [10 empty] | 1.2917 | -134.31 | 0.660234 | P21/c
TUXPEJ_dfA176_A176 | [10 empty] | 1.3221 | -145.42 | 0.672098 | P21/c
TUXPEJ_dfA178_A178 | [10 empty] | 1.3068 | -128.69 | 0.666739 | C2/c
TUXPEJ_dfA180_A180 | [10 empty] | 1.3961 | -155.843 | 0.713149 | P21
TUXPEJ_dfA181_A181 | [10 empty] | 1.343 | -151.6 | 0.687583 | P21
TUXPEJ_dfA183_A183 | [10 empty] | 1.3708 | -160.599 | 0.700451 | C2/c
TUXPEJ_dfA185_A185 | [10 empty] | 1.369 | -133.421 | 0.700081 | P21/c
TUXPEJ_dfA186_A186 | [10 empty] | 1.3318 | -160.077 | 0.676252 | P-1
TUXPEJ_dfA189_A189 | [10 empty] | 1.3845 | -155.44 | 0.707499 | I2
TUXPEJ_dfA18_A18 | [10 empty] | 1.39 | -165.737 | 0.709805 | P21/n
TUXPEJ_dfA190_A190 | [10 empty] | 1.3232 | -134.366 | 0.678466 | Pca21
TUXPEJ_dfA191_A191 | [10 empty] | 1.2943 | -141.347 | 0.661277 | P-1
TUXPEJ_dfA198_A198 | [10 empty] | 1.3792 | -158.82 | 0.705278 | C2/c
TUXPEJ_dfA199_A199 | [10 empty] | 1.3711 | -151.542 | 0.703727 | P21/c
TUXPEJ_dfA200_A200 | [10 empty] | 1.3586 | -150.742 | 0.694177 | P21/c
TUXPEJ_dfA203_A203 | [10 empty] | 1.3825 | -151.645 | 0.70551 | C2/c
TUXPEJ_dfA210_A210 | [10 empty] | 1.3306 | -157.895 | 0.680559 | P21/c
TUXPEJ_dfA211_A211 | [10 empty] | 1.3779 | -158.683 | 0.703945 | P21/c
TUXPEJ_dfA212_A212 | [10 empty] | 1.3866 | -168.141 | 0.709621 | P21/c
TUXPEJ_dfA213_A213 | [10 empty] | 1.2684 | -145.599 | 0.647685 | C2/c
TUXPEJ_dfA214_A214 | [10 empty] | 1.3164 | -144.397 | 0.669571 | C2/c
TUXPEJ_dfA215_A215 | [10 empty] | 1.2987 | -132.688 | 0.663184 | Pbca
TUXPEJ_dfA216_A216 | [10 empty] | 1.3559 | -164.465 | 0.693353 | C2/c
TUXPEJ_dfA219_A219 | [10 empty] | 1.3802 | -146.795 | 0.706431 | C2/c
TUXPEJ_dfA21_A21 | [10 empty] | 1.3839 | -166.105 | 0.705286 | P-1
TUXPEJ_dfA220_A220 | [10 empty] | 1.3445 | -166.493 | 0.686926 | I2/c
TUXPEJ_dfA221_A221 | [10 empty] | 1.3691 | -151.089 | 0.697893 | P21/n
TUXPEJ_dfA223_A223 | [10 empty] | 1.2757 | -126.354 | 0.651547 | P21/c
TUXPEJ_dfA225_A225 | [10 empty] | 1.3609 | -151.249 | 0.697982 | Pc
TUXPEJ_dfA227_A227 | [10 empty] | 1.3566 | -149.268 | 0.693311 | P21/c
TUXPEJ_dfA228_A228 | [10 empty] | 1.3393 | -136.586 | 0.684991 | P2/c
TUXPEJ_dfA229_A229 | [10 empty] | 1.371 | -146.909 | 0.699921 | P21/c
TUXPEJ_dfA231_A231 | [10 empty] | 1.3996 | -149.846 | 0.712485 | P21/c
TUXPEJ_dfA232_A232 | [10 empty] | 1.3645 | -160.545 | 0.695891 | C2
TUXPEJ_dfA233_A233 | [10 empty] | 1.3838 | -163.593 | 0.70651 | P-1
TUXPEJ_dfA236_A236 | [10 empty] | 1.3642 | -161.57 | 0.699864 | P-1
TUXPEJ_dfA240_A240 | [10 empty] | 1.2605 | -134.637 | 0.642834 | P21/c
TUXPEJ_dfA246_A246 | [10 empty] | 1.2898 | -140.101 | 0.658726 | P-1
TUXPEJ_dfA254_A254 | [10 empty] | 1.3672 | -154.179 | 0.694707 | P-1
TUXPEJ_dfA257_A257 | [10 empty] | 1.3341 | -148.662 | 0.681243 | P21/c
TUXPEJ_dfA258_A258 | [10 empty] | 1.3755 | -147.783 | 0.704193 | P21/c
TUXPEJ_dfA259_A259 | [10 empty] | 1.3497 | -151.388 | 0.689076 | Pna21
TUXPEJ_dfA261_A261 | [10 empty] | 1.3993 | -160.544 | 0.715184 | C2/c
TUXPEJ_dfA262_A262 | [10 empty] | 1.304 | -132.196 | 0.665529 | C2/c
TUXPEJ_dfA264_A264 | [10 empty] | 1.4064 | -152.169 | 0.721845 | P-1
TUXPEJ_dfA273_A273 | [10 empty] | 1.3065 | -140.203 | 0.669896 | P-1
TUXPEJ_dfA279_A279 | [10 empty] | 1.3095 | -144.578 | 0.666729 | P21/c
TUXPEJ_dfA281_A281 | [10 empty] | 1.374 | -148.609 | 0.69961 | P21/c
TUXPEJ_dfA286_A286 | [10 empty] | 1.3239 | -150.161 | 0.671501 | P21/c
TUXPEJ_dfA287_A287 | [10 empty] | 1.3461 | -143.821 | 0.686358 | P-1
TUXPEJ_dfA28_A28 | [10 empty] | 1.3846 | -166.938 | 0.704931 | P-1
TUXPEJ_dfA293_A293 | [10 empty] | 1.3653 | -165.369 | 0.69581 | P21/n
TUXPEJ_dfA294_A294 | [10 empty] | 1.3573 | -155.93 | 0.691255 | P-1
TUXPEJ_dfA299_A299 | [10 empty] | 1.385 | -155.752 | 0.709448 | P21/c
TUXPEJ_dfA301_A301 | [10 empty] | 1.3273 | -123.787 | 0.6785 | Pna21
TUXPEJ_dfA302_A302 | [10 empty] | 1.3629 | -153.245 | 0.700069 | Pc
TUXPEJ_dfA304_A304 | [10 empty] | 1.3104 | -152.842 | 0.668525 | P21/c
TUXPEJ_dfA305_A305 | [10 empty] | 1.3927 | -137.472 | 0.708669 | P21/c
TUXPEJ_dfA308_A308 | [10 empty] | 1.3265 | -138.941 | 0.677336 | P21/c
TUXPEJ_dfA309_A309 | [10 empty] | 1.3584 | -148.325 | 0.693898 | C2/c
TUXPEJ_dfA310_A310 | [10 empty] | 1.3254 | -127.754 | 0.679807 | Fdd2
TUXPEJ_dfA311_A311 | [10 empty] | 1.3524 | -160.899 | 0.68974 | C2/c
TUXPEJ_dfA312_A312 | [10 empty] | 1.3264 | -145.475 | 0.67988 | P21/c
TUXPEJ_dfA316_A316 | [10 empty] | 1.359 | -152.544 | 0.695428 | C2/c
TUXPEJ_dfA318_A318 | [10 empty] | 1.3633 | -153.457 | 0.698438 | P21/a
TUXPEJ_dfA319_A319 | [10 empty] | 1.3299 | -140.477 | 0.678628 | P21/c
TUXPEJ_dfA31_A31 | [10 empty] | 1.3842 | -164.58 | 0.70671 | P21/c
TUXPEJ_dfA320_A320 | [10 empty] | 1.3528 | -151.22 | 0.692671 | P21/c
TUXPEJ_dfA324_A324 | [10 empty] | 1.3424 | -152.014 | 0.687495 | P21/c
TUXPEJ_dfA326_A326 | [10 empty] | 1.3609 | -150.086 | 0.692805 | P21/c
TUXPEJ_dfA327_A327 | [10 empty] | 1.3256 | -147.88 | 0.675688 | P21/c
TUXPEJ_dfA328_A328 | [10 empty] | 1.3538 | -158.245 | 0.692729 | I2/a
TUXPEJ_dfA331_A331 | [10 empty] | 1.3176 | -126.278 | 0.672144 | P-1
TUXPEJ_dfA339_A339 | [10 empty] | 1.3659 | -162.324 | 0.699745 | C2/c
TUXPEJ_dfA345_A345 | [10 empty] | 1.3994 | -162.861 | 0.714405 | C2/c
TUXPEJ_dfA347_A347 | [10 empty] | 1.4106 | -166.388 | 0.718532 | P-1
TUXPEJ_dfA350_A350 | [10 empty] | 1.3538 | -155.637 | 0.69296 | C2/c
TUXPEJ_dfA351_A351 | [10 empty] | 1.3878 | -154.209 | 0.707132 | P21/c
TUXPEJ_dfA352_A352 | [10 empty] | 1.2688 | -110.024 | 0.649282 | P21/c
TUXPEJ_dfA354_A354 | [10 empty] | 1.3633 | -162.352 | 0.695015 | P21/c
TUXPEJ_dfA355_A355 | [10 empty] | 1.3411 | -139.149 | 0.684653 | P21/c
TUXPEJ_dfA356_A356 | [10 empty] | 1.3435 | -153.525 | 0.684862 | P21/c
TUXPEJ_dfA358_A358 | [10 empty] | 1.3541 | -155.336 | 0.692271 | P21/c
TUXPEJ_dfA359_A359 | [10 empty] | 1.3298 | -150.626 | 0.676824 | I2/c
TUXPEJ_dfA360_A360 | [10 empty] | 1.3349 | -117.686 | 0.680729 | P21/c
TUXPEJ_dfA362_A362 | [10 empty] | 1.3573 | -144.157 | 0.694843 | C2/c
TUXPEJ_dfA364_A364 | [10 empty] | 1.3532 | -153.125 | 0.689715 | C2/c
TUXPEJ_dfA365_A365 | [10 empty] | 1.3042 | -143.601 | 0.663011 | P-1
TUXPEJ_dfA36_A36 | [10 empty] | 1.386 | -149.313 | 0.710814 | P21/c
TUXPEJ_dfA376_A376 | [10 empty] | 1.3907 | -150.832 | 0.709049 | P21/c
TUXPEJ_dfA377_A377 | [10 empty] | 1.2531 | -121.073 | 0.639495 | Pbca
TUXPEJ_dfA378_A378 | [10 empty] | 1.3896 | -140.082 | 0.709767 | P21/c
TUXPEJ_dfA379_A379 | [10 empty] | 1.3666 | -152.65 | 0.695885 | P21/c
TUXPEJ_dfA380_A380 | [10 empty] | 1.3064 | -142.688 | 0.667877 | C2/c
TUXPEJ_dfA381_A381 | [10 empty] | 1.3841 | -163.845 | 0.708238 | P-1
TUXPEJ_dfA384_A384 | [10 empty] | 1.3319 | -161.215 | 0.681014 | P21/c
TUXPEJ_dfA385_A385 | [10 empty] | 1.3497 | -152.947 | 0.690632 | P21/c
TUXPEJ_dfA386_A386 | [10 empty] | 1.3404 | -163.363 | 0.684633 | I2/a
TUXPEJ_dfA387_A387 | [10 empty] | 1.2737 | -94.638 | 0.652106 | P21/a
TUXPEJ_dfA388_A388 | [10 empty] | 1.3613 | -155.887 | 0.695804 | P21/c
TUXPEJ_dfA389_A389 | [10 empty] | 1.3744 | -127.969 | 0.704884 | P21/a
TUXPEJ_dfA38_A38 | [10 empty] | 1.3878 | -165.484 | 0.709287 | P21
TUXPEJ_dfA391_A391 | [10 empty] | 1.3362 | -154.701 | 0.682068 | C2/c
TUXPEJ_dfA392_A392 | [10 empty] | 1.3537 | -139.026 | 0.691839 | Pbca
TUXPEJ_dfA393_A393 | [10 empty] | 1.2707 | -154.016 | 0.650632 | P-1
TUXPEJ_dfA39_A39 | [10 empty] | 1.4101 | -160.212 | 0.719421 | P-1
TUXPEJ_dfA401_A401 | [10 empty] | 1.3185 | -146.365 | 0.670643 | P21/c
TUXPEJ_dfA402_A402 | [10 empty] | 1.3925 | -155.087 | 0.710511 | C2/c
TUXPEJ_dfA403_A403 | [10 empty] | 1.3653 | -155.185 | 0.699151 | P2/c
TUXPEJ_dfA404_A404 | [10 empty] | 1.3197 | -120.752 | 0.672766 | P21/c
TUXPEJ_dfA405_A405 | [10 empty] | 1.3841 | -148.393 | 0.709261 | Pna21
TUXPEJ_dfA406_A406 | [10 empty] | 1.3703 | -140.514 | 0.704539 | Cc
TUXPEJ_dfA407_A407 | [10 empty] | 1.3855 | -153.406 | 0.710877 | P21/c
TUXPEJ_dfA408_A408 | [10 empty] | 1.3378 | -130.559 | 0.680567 | P21/c
TUXPEJ_dfA409_A409 | [10 empty] | 1.3938 | -163.401 | 0.711692 | C2/n
TUXPEJ_dfA410_A410 | [10 empty] | 1.3907 | -155.812 | 0.711098 | P21/c
TUXPEJ_dfA411_A411 | [10 empty] | 1.3501 | -152.729 | 0.690009 | P21/n
TUXPEJ_dfA412_A412 | [10 empty] | 1.3135 | -130.728 | 0.67147 | P212121
TUXPEJ_dfA419_A419 | [10 empty] | 1.3825 | -149.352 | 0.705649 | P21/c
TUXPEJ_dfA421_A421 | [10 empty] | 1.3042 | -129.548 | 0.66745 | P21/c
TUXPEJ_dfA422_A422 | [10 empty] | 1.312 | -153.457 | 0.667786 | C2/c
TUXPEJ_dfA424_A424 | [10 empty] | 1.3604 | -155.528 | 0.694436 | P2/c
TUXPEJ_dfA425_A425 | [10 empty] | 1.3523 | -155.763 | 0.691402 | Pna21
TUXPEJ_dfA427_A427 | [10 empty] | 1.3306 | -150.495 | 0.682513 | P21/c
TUXPEJ_dfA430_A430 | [10 empty] | 1.3278 | -134.866 | 0.677465 | P-1
TUXPEJ_dfA433_A433 | [10 empty] | 1.3403 | -151.966 | 0.684385 | I2/a
TUXPEJ_dfA434_A434 | [10 empty] | 1.3201 | -141.573 | 0.676788 | P21/c
TUXPEJ_dfA436_A436 | [10 empty] | 1.392 | -151.788 | 0.713469 | Pna21
TUXPEJ_dfA439_A439 | [10 empty] | 1.3694 | -149.862 | 0.697788 | P21/c
TUXPEJ_dfA440_A440 | [10 empty] | 1.3606 | -152.048 | 0.693224 | C2/c
TUXPEJ_dfA446_A446 | [10 empty] | 1.3516 | -147.008 | 0.690914 | C2/c
TUXPEJ_dfA447_A447 | [10 empty] | 1.4051 | -147.319 | 0.718235 | P-1
TUXPEJ_dfA44_A44 | [10 empty] | 1.413 | -160.292 | 0.722103 | C2/c
TUXPEJ_dfA454_A454 | [10 empty] | 1.3339 | -150.458 | 0.684709 | P21/c
TUXPEJ_dfA455_A455 | [10 empty] | 1.3539 | -143.54 | 0.692813 | P-1
TUXPEJ_dfA458_A458 | [10 empty] | 1.3845 | -138.055 | 0.713196 | P21/c
TUXPEJ_dfA459_A459 | [10 empty] | 1.3055 | -135.87 | 0.667186 | P21/c
TUXPEJ_dfA460_A460 | [10 empty] | 1.4206 | -139.749 | 0.724559 | P-1
TUXPEJ_dfA462_A462 | [10 empty] | 1.3776 | -156.345 | 0.700647 | P2/c
TUXPEJ_dfA465_A465 | [10 empty] | 1.2929 | -145.51 | 0.661798 | P21/c
TUXPEJ_dfA466_A466 | [10 empty] | 1.3425 | -153.92 | 0.686164 | P21/c
TUXPEJ_dfA467_A467 | [10 empty] | 1.327 | -129.788 | 0.679055 | P21/c
TUXPEJ_dfA468_A468 | [10 empty] | 1.349 | -150.982 | 0.691447 | P21/c
TUXPEJ_dfA469_A469 | [10 empty] | 1.3348 | -122.818 | 0.681073 | P21/c
TUXPEJ_dfA470_A470 | [10 empty] | 1.3697 | -155.835 | 0.699718 | C2/c
TUXPEJ_dfA471_A471 | [10 empty] | 1.3499 | -153.953 | 0.691069 | C2/c
TUXPEJ_dfA472_A472 | [10 empty] | 1.3223 | -142.001 | 0.674592 | P21/c
TUXPEJ_dfA473_A473 | [10 empty] | 1.3529 | -143.978 | 0.691243 | P21/c
TUXPEJ_dfA474_A474 | [10 empty] | 1.3215 | -128.727 | 0.676049 | Pna21
TUXPEJ_dfA475_A475 | [10 empty] | 1.3247 | -143.286 | 0.678901 | C2/c
TUXPEJ_dfA477_A477 | [10 empty] | 1.2422 | -128.116 | 0.634116 | Pbca
TUXPEJ_dfA478_A478 | [10 empty] | 1.3332 | -158.096 | 0.680631 | C2/c
TUXPEJ_dfA479_A479 | [10 empty] | 1.337 | -144.427 | 0.685742 | Pca21
TUXPEJ_dfA480_A480 | [10 empty] | 1.3715 | -157.508 | 0.700346 | P21/c
TUXPEJ_dfA481_A481 | [10 empty] | 1.3307 | -163.185 | 0.678432 | P21/c
TUXPEJ_dfA485_A485 | [10 empty] | 1.3536 | -151.862 | 0.692677 | P21/c
TUXPEJ_dfA486_A486 | [10 empty] | 1.3528 | -152.529 | 0.694235 | P21/c
TUXPEJ_dfA491_A491 | [10 empty] | 1.3553 | -158.558 | 0.694079 | C2/c
TUXPEJ_dfA493_A493 | [10 empty] | 1.4079 | -162.845 | 0.715469 | P-1
TUXPEJ_dfA495_A495 | [10 empty] | 1.2791 | -135.656 | 0.653561 | C2/c
TUXPEJ_dfA496_A496 | [10 empty] | 1.329 | -123.348 | 0.67901 | I2/a
TUXPEJ_dfA498_A498 | [10 empty] | 1.2393 | -128.721 | 0.630355 | Pbcn
TUXPEJ_dfA499_A499 | [10 empty] | 1.315 | -156.234 | 0.672959 | C2/c
TUXPEJ_dfA500_A500 | [10 empty] | 1.3965 | -154.158 | 0.714828 | Pna21
TUXPEJ_dfA501_A501 | [10 empty] | 1.293 | -125.787 | 0.656171 | P21/c
TUXPEJ_dfA502_A502 | [10 empty] | 1.3119 | -141.354 | 0.672462 | P21/c
TUXPEJ_dfA503_A503 | [10 empty] | 1.375 | -160.622 | 0.7019 | C2/c
TUXPEJ_dfA505_A505 | [10 empty] | 1.3534 | -156.409 | 0.690747 | A2
TUXPEJ_dfA506_A506 | [10 empty] | 1.3125 | -154.535 | 0.67046 | P21/c
TUXPEJ_dfA507_A507 | [10 empty] | 1.3304 | -131.027 | 0.68513 | P21/c
TUXPEJ_dfA508_A508 | [10 empty] | 1.3194 | -119.251 | 0.665083 | P21/c
TUXPEJ_dfA512_A512 | [10 empty] | 1.3253 | -119.646 | 0.676912 | P21/c
TUXPEJ_dfA513_A513 | [10 empty] | 1.3708 | -132.134 | 0.702944 | P21/c
TUXPEJ_dfA514_A514 | [10 empty] | 1.3362 | -129.524 | 0.688713 | P-1
TUXPEJ_dfA517_A517 | [10 empty] | 1.3393 | -162.704 | 0.684199 | C2/c
TUXPEJ_dfA518_A518 | [10 empty] | 1.3321 | -145.616 | 0.6813 | P21/c
TUXPEJ_dfA519_A519 | [10 empty] | 1.2802 | -146.271 | 0.653676 | P21/c
TUXPEJ_dfA520_A520 | [10 empty] | 1.4086 | -150.797 | 0.72256 | P21/c
TUXPEJ_dfA521_A521 | [10 empty] | 1.2913 | -128.564 | 0.658752 | C2/c
TUXPEJ_dfA522_A522 | [10 empty] | 1.2593 | -145.326 | 0.641706 | C2/c
TUXPEJ_dfA523_A523 | [10 empty] | 1.288 | -131.162 | 0.656481 | P21/c
TUXPEJ_dfA524_A524 | [10 empty] | 1.2623 | -151.698 | 0.645481 | P21/c
TUXPEJ_dfA526_A526 | [10 empty] | 1.3424 | -146.449 | 0.687255 | I2/c
TUXPEJ_dfA527_A527 | [10 empty] | 1.3249 | -153.67 | 0.679 | Pca21
TUXPEJ_dfA529_A529 | [10 empty] | 1.2568 | -122.907 | 0.636859 | P21/c
TUXPEJ_dfA530_A530 | [10 empty] | 1.3755 | -150.86 | 0.700927 | P-1
TUXPEJ_dfA532_A532 | [10 empty] | 1.2842 | -139.072 | 0.656117 | Pbca
TUXPEJ_dfA533_A533 | [10 empty] | 1.3699 | -149.5 | 0.70198 | Pbca
TUXPEJ_dfA534_A534 | [10 empty] | 1.2715 | -151.769 | 0.650141 | C2/c
TUXPEJ_dfA536_A536 | [10 empty] | 1.2641 | -147.918 | 0.645741 | I2/c
TUXPEJ_dfA537_A537 | [10 empty] | 1.3483 | -134.088 | 0.690298 | P21/c
TUXPEJ_dfA538_A538 | [10 empty] | 1.3378 | -156.171 | 0.685021 | Pca21
TUXPEJ_dfA539_A539 | [10 empty] | 1.3806 | -147.31 | 0.706617 | P21/c
TUXPEJ_dfA540_A540 | [10 empty] | 1.3448 | -150.384 | 0.68838 | C2/c
TUXPEJ_dfA541_A541 | [10 empty] | 1.3406 | -158.196 | 0.684649 | P21/n
TUXPEJ_dfA542_A542 | [10 empty] | 1.3401 | -153.799 | 0.686066 | P21/c
TUXPEJ_dfA544_A544 | [10 empty] | 1.2893 | -127.189 | 0.658313 | P21/c
TUXPEJ_dfA545_A545 | [10 empty] | 1.2499 | -126.686 | 0.635663 | Pbcn
TUXPEJ_dfA546_A546 | [10 empty] | 1.3158 | -117.267 | 0.671966 | P21/c
TUXPEJ_dfA547_A547 | [10 empty] | 1.3463 | -154.821 | 0.687645 | C2/c
TUXPEJ_dfA548_A548 | [10 empty] | 1.34 | -155.273 | 0.686337 | P21/c
TUXPEJ_dfA552_A552 | [10 empty] | 1.3072 | -149.302 | 0.667152 | C2/c
TUXPEJ_dfA553_A553 | [10 empty] | 1.3031 | -125.221 | 0.664769 | P212121
TUXPEJ_dfA554_A554 | [10 empty] | 1.3229 | -152.004 | 0.675884 | C2/n
TUXPEJ_dfA555_A555 | [10 empty] | 1.3656 | -155.494 | 0.698046 | C2/c
TUXPEJ_dfA556_A556 | [10 empty] | 1.3461 | -130.415 | 0.687573 | P21/c
TUXPEJ_dfA557_A557 | [10 empty] | 1.3465 | -157.415 | 0.686758 | P21/c
TUXPEJ_dfA559_A559 | [10 empty] | 1.3381 | -129.176 | 0.684635 | P21/c
TUXPEJ_dfA564_A564 | [10 empty] | 1.3708 | -150.83 | 0.701665 | C2/c
TUXPEJ_dfA565_A565 | [10 empty] | 1.353 | -141.386 | 0.688516 | P21/c
TUXPEJ_dfA566_A566 | [10 empty] | 1.3181 | -122.943 | 0.673917 | P21/c
TUXPEJ_dfA567_A567 | [10 empty] | 1.3434 | -137.035 | 0.684646 | P-1
TUXPEJ_dfA568_A568 | [10 empty] | 1.3699 | -146.207 | 0.702513 | A2
TUXPEJ_dfA569_A569 | [10 empty] | 1.3834 | -121.004 | 0.710405 | Cc
TUXPEJ_dfA570_A570 | [10 empty] | 1.3227 | -142.819 | 0.677398 | Pbca
TUXPEJ_dfA571_A571 | [10 empty] | 1.3587 | -162.687 | 0.694354 | C2/c
TUXPEJ_dfA573_A573 | [10 empty] | 1.3196 | -139.305 | 0.668094 | P21/c
TUXPEJ_dfA574_A574 | [10 empty] | 1.3281 | -146.759 | 0.679543 | P21/c
TUXPEJ_dfA575_A575 | [10 empty] | 1.3275 | -126.352 | 0.676567 | Pna21
TUXPEJ_dfA576_A576 | [10 empty] | 1.323 | -127.368 | 0.680575 | P21/n
TUXPEJ_dfA577_A577 | [10 empty] | 1.3432 | -155.55 | 0.684484 | P21/c
TUXPEJ_dfA578_A578 | [10 empty] | 1.3575 | -157.188 | 0.695282 | P21/c
TUXPEJ_dfA582_A582 | [10 empty] | 1.3731 | -149.584 | 0.705091 | C2/c
TUXPEJ_dfA583_A583 | [10 empty] | 1.352 | -152.497 | 0.691353 | C2/c
TUXPEJ_dfA584_A584 | [10 empty] | 1.3376 | -144.53 | 0.680687 | C2/c
TUXPEJ_dfA585_A585 | [10 empty] | 1.3747 | -155.035 | 0.701281 | P21/c
TUXPEJ_dfA586_A586 | [10 empty] | 1.2213 | -133.144 | 0.624708 | P2/c
TUXPEJ_dfA587_A587 | [10 empty] | 1.3295 | -127.344 | 0.675269 | P21/c
TUXPEJ_dfA589_A589 | [10 empty] | 1.3766 | -150.517 | 0.706197 | Pca21
TUXPEJ_dfA590_A590 | [10 empty] | 1.2315 | -125.84 | 0.630189 | C2/c
TUXPEJ_dfA591_A591 | [10 empty] | 1.2999 | -140.851 | 0.66568 | Pbca
TUXPEJ_dfA592_A592 | [10 empty] | 1.2969 | -128.09 | 0.661843 | P212121
TUXPEJ_dfA593_A593 | [10 empty] | 1.3048 | -129.849 | 0.665144 | Pca21
TUXPEJ_dfA594_A594 | [10 empty] | 1.3536 | -148.223 | 0.693598 | P-1
TUXPEJ_dfA597_A597 | [10 empty] | 1.2533 | -144.656 | 0.640715 | C2/c
TUXPEJ_dfA598_A598 | [10 empty] | 1.3973 | -150.797 | 0.714413 | P-1
TUXPEJ_dfA599_A599 | [10 empty] | 1.3547 | -152.564 | 0.692868 | P-1
TUXPEJ_dfA59_A59 | [10 empty] | 1.4036 | -154.962 | 0.718181 | P21/c
TUXPEJ_dfA603_A603 | [10 empty] | 1.3591 | -152.443 | 0.694615 | I2/c
TUXPEJ_dfA606_A606 | [10 empty] | 1.3298 | -143.597 | 0.674619 | C2/c
TUXPEJ_dfA608_A608 | [10 empty] | 1.3109 | -137.565 | 0.671037 | Fdd2
TUXPEJ_dfA609_A609 | [10 empty] | 1.3041 | -124.122 | 0.666887 | C2/c
TUXPEJ_dfA60_A60 | [10 empty] | 1.3773 | -162.909 | 0.703315 | P21/c
TUXPEJ_dfA611_A611 | [10 empty] | 1.333 | -145.805 | 0.684246 | P21/c
TUXPEJ_dfA612_A612 | [10 empty] | 1.3046 | -108.277 | 0.669162 | Cc
TUXPEJ_dfA613_A613 | [10 empty] | 1.3332 | -147.677 | 0.68373 | P21/c
TUXPEJ_dfA615_A615 | [10 empty] | 1.2923 | -148.005 | 0.657814 | P21/c
TUXPEJ_dfA617_A617 | [10 empty] | 1.3013 | -147.678 | 0.66526 | C2/c
TUXPEJ_dfA618_A618 | [10 empty] | 1.363 | -153.321 | 0.695344 | P2/c
TUXPEJ_dfA620_A620 | [10 empty] | 1.3315 | -163.681 | 0.681203 | P21/c
TUXPEJ_dfA621_A621 | [10 empty] | 1.3488 | -145.25 | 0.693585 | Pc
TUXPEJ_dfA622_A622 | [10 empty] | 1.3176 | -135.113 | 0.671877 | Pca21
TUXPEJ_dfA623_A623 | [10 empty] | 1.3334 | -146.963 | 0.686846 | Pc
TUXPEJ_dfA625_A625 | [10 empty] | 1.3307 | -146.976 | 0.680338 | I2/c
TUXPEJ_dfA626_A626 | [10 empty] | 1.3562 | -151.388 | 0.692181 | P21/c
TUXPEJ_dfA627_A627 | [10 empty] | 1.3615 | -156.026 | 0.693477 | C2/c
TUXPEJ_dfA628_A628 | [10 empty] | 1.3802 | -151.881 | 0.707146 | P21/c
TUXPEJ_dfA629_A629 | [10 empty] | 1.3573 | -155.648 | 0.693139 | C2
TUXPEJ_dfA631_A631 | [10 empty] | 1.3144 | -146.624 | 0.670075 | P21/c
TUXPEJ_dfA632_A632 | [10 empty] | 1.3397 | -148.284 | 0.686596 | P21/c
TUXPEJ_dfA634_A634 | [10 empty] | 1.246 | -149.448 | 0.637095 | P21/c
TUXPEJ_dfA63_A63 | [10 empty] | 1.3846 | -166.733 | 0.706566 | P21/c
TUXPEJ_dfA640_A640 | [10 empty] | 1.3635 | -152.364 | 0.69721 | C2/c
TUXPEJ_dfA641_A641 | [10 empty] | 1.3143 | -153.595 | 0.668424 | P21/c
TUXPEJ_dfA642_A642 | [10 empty] | 1.3353 | -159.222 | 0.683841 | C2/c
TUXPEJ_dfA644_A644 | [10 empty] | 1.3735 | -138.721 | 0.703576 | P2/c
TUXPEJ_dfA645_A645 | [10 empty] | 1.3765 | -152.798 | 0.705741 | Pbca
TUXPEJ_dfA646_A646 | [10 empty] | 1.3338 | -156.65 | 0.680518 | P2/c
TUXPEJ_dfA647_A647 | [10 empty] | 1.3472 | -159.674 | 0.688406 | P21/c
TUXPEJ_dfA649_A649 | [10 empty] | 1.4093 | -149.334 | 0.720168 | P21/a
TUXPEJ_dfA650_A650 | [10 empty] | 1.3047 | -123.716 | 0.669567 | Pna21
TUXPEJ_dfA651_A651 | [10 empty] | 1.2689 | -148.183 | 0.65093 | P-1
TUXPEJ_dfA652_A652 | [10 empty] | 1.2966 | -153.682 | 0.661003 | P21/c
TUXPEJ_dfA653_A653 | [10 empty] | 1.2902 | -130.808 | 0.657576 | C2/c
TUXPEJ_dfA655_A655 | [10 empty] | 1.3782 | -131.397 | 0.7067 | Pccn
TUXPEJ_dfA656_A656 | [10 empty] | 1.2726 | -125.376 | 0.64944 | P21/c
TUXPEJ_dfA65_A65 | [10 empty] | 1.3901 | -162.006 | 0.70945 | P21/c
TUXPEJ_dfA664_A664 | [10 empty] | 1.2934 | -134.931 | 0.659068 | Pbcn
TUXPEJ_dfA666_A666 | [10 empty] | 1.3609 | -149.317 | 0.694507 | P21/c
TUXPEJ_dfA667_A667 | [10 empty] | 1.2596 | -110.24 | 0.643494 | P21/c
TUXPEJ_dfA669_A669 | [10 empty] | 1.3434 | -155.444 | 0.685121 | P-1
TUXPEJ_dfA66_A66 | [10 empty] | 1.3283 | -162.683 | 0.677563 | P21/c
TUXPEJ_dfA671_A671 | [10 empty] | 1.3135 | -133.788 | 0.671648 | Fdd2
TUXPEJ_dfA672_A672 | [10 empty] | 1.3 | -126.061 | 0.664354 | P21/c
TUXPEJ_dfA673_A673 | [10 empty] | 1.3506 | -155.419 | 0.689713 | P21/c
TUXPEJ_dfA674_A674 | [10 empty] | 1.3986 | -135.3 | 0.713761 | C2/c
TUXPEJ_dfA676_A676 | [10 empty] | 1.2342 | -122.231 | 0.628735 | C2/c
TUXPEJ_dfA677_A677 | [10 empty] | 1.366 | -144.145 | 0.702397 | P21212
TUXPEJ_dfA679_A679 | [10 empty] | 1.3611 | -155.749 | 0.695869 | P21/c
TUXPEJ_dfA67_A67 | [10 empty] | 1.3439 | -155.215 | 0.682559 | P-1
TUXPEJ_dfA680_A680 | [10 empty] | 1.3118 | -153.293 | 0.667955 | P21/c
TUXPEJ_dfA681_A681 | [10 empty] | 1.3491 | -154.748 | 0.689228 | C2/c
TUXPEJ_dfA683_A683 | [10 empty] | 1.318 | -153.144 | 0.67592 | P21/c
TUXPEJ_dfA684_A684 | [10 empty] | 1.2736 | -129.024 | 0.648202 | P-1
TUXPEJ_dfA685_A685 | [10 empty] | 1.3181 | -124.217 | 0.677293 | P21/c
TUXPEJ_dfA686_A686 | [10 empty] | 1.3498 | -136.206 | 0.687017 | P21/c
TUXPEJ_dfA687_A687 | [10 empty] | 1.3923 | -147.822 | 0.709219 | P21/c
TUXPEJ_dfA689_A689 | [10 empty] | 1.2927 | -138.646 | 0.657234 | P-1
TUXPEJ_dfA691_A691 | [10 empty] | 1.2686 | -129.092 | 0.649297 | Pnna
TUXPEJ_dfA692_A692 | [10 empty] | 1.2676 | -131.079 | 0.646981 | P21/c
TUXPEJ_dfA694_A694 | [10 empty] | 1.3398 | -155.92 | 0.685972 | C2/c
TUXPEJ_dfA696_A696 | [10 empty] | 1.3204 | -154.643 | 0.674577 | R-3
TUXPEJ_dfA697_A697 | [10 empty] | 1.3435 | -151.843 | 0.690389 | P21/n
TUXPEJ_dfA699_A699 | [10 empty] | 1.3259 | -137.736 | 0.676777 | P21/c
TUXPEJ_dfA700_A700 | [10 empty] | 1.3361 | -133.363 | 0.681782 | P-1
TUXPEJ_dfA703_A703 | [10 empty] | 1.3439 | -152.501 | 0.687662 | C2/c
TUXPEJ_dfA705_A705 | [10 empty] | 1.3392 | -153.562 | 0.682203 | P21/c
TUXPEJ_dfA708_A708 | [10 empty] | 1.36 | -130.666 | 0.691927 | P-1
TUXPEJ_dfA712_A712 | [10 empty] | 1.3818 | -151.015 | 0.708266 | Cc
TUXPEJ_dfA713_A713 | [10 empty] | 1.3104 | -146.117 | 0.670743 | P-1
TUXPEJ_dfA718_A718 | [10 empty] | 1.2114 | -139.906 | 0.620056 | P2/c
TUXPEJ_dfA719_A719 | [10 empty] | 1.3402 | -154.679 | 0.68421 | P21/a
TUXPEJ_dfA720_A720 | [10 empty] | 1.4041 | -152.63 | 0.716828 | P21/c
TUXPEJ_dfA721_A721 | [10 empty] | 1.2969 | -118.804 | 0.661637 | Pbcn
TUXPEJ_dfA722_A722 | [10 empty] | 1.3072 | -139.586 | 0.668617 | P21/c
TUXPEJ_dfA723_A723 | [10 empty] | 1.256 | -116.812 | 0.638701 | P21/c
TUXPEJ_dfA724_A724 | [10 empty] | 1.3833 | -148.2 | 0.709368 | P21/c
TUXPEJ_dfA725_A725 | [10 empty] | 1.2349 | -135.027 | 0.630186 | P2/c
TUXPEJ_dfA726_A726 | [10 empty] | 1.3727 | -145.336 | 0.701189 | C2/c
TUXPEJ_dfA727_A727 | [10 empty] | 1.3108 | -125.853 | 0.673083 | Pna21
TUXPEJ_dfA728_A728 | [10 empty] | 1.3558 | -148.015 | 0.693663 | P2/c
TUXPEJ_dfA729_A729 | [10 empty] | 1.3206 | -141.961 | 0.677362 | Cc
TUXPEJ_dfA730_A730 | [10 empty] | 1.3309 | -134.085 | 0.683989 | P21/c
TUXPEJ_dfA731_A731 | [10 empty] | 1.3114 | -129.469 | 0.668208 | P21/c
TUXPEJ_dfA732_A732 | [10 empty] | 1.347 | -153.767 | 0.687542 | C2
TUXPEJ_dfA733_A733 | [10 empty] | 1.3661 | -142.077 | 0.696652 | C2/c
TUXPEJ_dfA735_A735 | [10 empty] | 1.3037 | -144.899 | 0.664744 | P21/c
TUXPEJ_dfA737_A737 | [10 empty] | 1.3165 | -116.581 | 0.67273 | Fdd2
TUXPEJ_dfA738_A738 | [10 empty] | 1.4042 | -147.989 | 0.722845 | P21/c
TUXPEJ_dfA739_A739 | [10 empty] | 1.3513 | -130.646 | 0.692026 | P21/c
TUXPEJ_dfA73_A73 | [10 empty] | 1.3426 | -137.778 | 0.683699 | P21
TUXPEJ_dfA740_A740 | [10 empty] | 1.2777 | -119.598 | 0.652449 | Pccn
TUXPEJ_dfA741_A741 | [10 empty] | 1.3564 | -151.663 | 0.693424 | A2/n
TUXPEJ_dfA742_A742 | [10 empty] | 1.3801 | -137.518 | 0.707358 | P2/c
TUXPEJ_dfA743_A743 | [10 empty] | 1.3276 | -156.363 | 0.678349 | C2/n
TUXPEJ_dfA744_A744 | [10 empty] | 1.3892 | -146.916 | 0.707445 | P-1
TUXPEJ_dfA745_A745 | [10 empty] | 1.3317 | -151.929 | 0.678176 | P-1
TUXPEJ_dfA747_A747 | [10 empty] | 1.3449 | -150.243 | 0.686976 | C2
TUXPEJ_dfA748_A748 | [10 empty] | 1.3614 | -150.12 | 0.695753 | C2/c
TUXPEJ_dfA749_A749 | [10 empty] | 1.3535 | -144.911 | 0.691979 | P21/c
TUXPEJ_dfA750_A750 | [10 empty] | 1.3405 | -147.607 | 0.685111 | C2/c
TUXPEJ_dfA751_A751 | [10 empty] | 1.2985 | -125.381 | 0.66315 | P21
TUXPEJ_dfA753_A753 | [10 empty] | 1.3603 | -136.427 | 0.695781 | P21/c
TUXPEJ_dfA754_A754 | [10 empty] | 1.3119 | -134.736 | 0.671978 | P21/c
TUXPEJ_dfA755_A755 | [10 empty] | 1.3269 | -150.784 | 0.678368 | R-3
TUXPEJ_dfA756_A756 | [10 empty] | 1.3655 | -154.294 | 0.699248 | P21/c
TUXPEJ_dfA757_A757 | [10 empty] | 1.2883 | -122.3 | 0.658154 | P21/c
TUXPEJ_dfA759_A759 | [10 empty] | 1.3322 | -152.68 | 0.681248 | P-1
TUXPEJ_dfA761_A761 | [10 empty] | 1.3482 | -146.982 | 0.692089 | Pca21
TUXPEJ_dfA762_A762 | [10 empty] | 1.3734 | -157.326 | 0.702039 | C2/c
TUXPEJ_dfA764_A764 | [10 empty] | 1.305 | -152.043 | 0.666105 | C2/c
TUXPEJ_dfA765_A765 | [10 empty] | 1.3631 | -154.309 | 0.693826 | P-1
TUXPEJ_dfA769_A769 | [10 empty] | 1.218 | -121.442 | 0.626535 | P-1
TUXPEJ_dfA770_A770 | [10 empty] | 1.3898 | -153.34 | 0.710508 | P21/c
TUXPEJ_dfA771_A771 | [10 empty] | 1.359 | -141.407 | 0.698907 | C2/c
TUXPEJ_dfA772_A772 | [10 empty] | 1.2466 | -123.65 | 0.63456 | P21/c
TUXPEJ_dfA773_A773 | [10 empty] | 1.3742 | -137.273 | 0.700198 | P-1
TUXPEJ_dfA778_A778 | [10 empty] | 1.383 | -160.209 | 0.706668 | P-1
TUXPEJ_dfA781_A781 | [10 empty] | 1.2421 | -124.494 | 0.635134 | P21/c
TUXPEJ_dfA782_A782 | [10 empty] | 1.3532 | -142.258 | 0.69126 | R-3
TUXPEJ_dfA784_A784 | [10 empty] | 1.2676 | -121.2 | 0.648356 | Pbcn
TUXPEJ_dfA785_A785 | [10 empty] | 1.3699 | -148.832 | 0.698906 | P21/c
TUXPEJ_dfA786_A786 | [10 empty] | 1.387 | -159.922 | 0.706593 | C2/c
TUXPEJ_dfA787_A787 | [10 empty] | 1.3337 | -120.609 | 0.680889 | P21/c
TUXPEJ_dfA789_A789 | [10 empty] | 1.205 | -138.9 | 0.614755 | P2/c
TUXPEJ_dfA790_A790 | [10 empty] | 1.2432 | -124.156 | 0.635484 | Pccn
TUXPEJ_dfA791_A791 | [10 empty] | 1.3084 | -135.794 | 0.670087 | P-1
TUXPEJ_dfA796_A796 | [10 empty] | 1.2383 | -132.001 | 0.629862 | P-1
TUXPEJ_dfA799_A799 | [10 empty] | 1.2396 | -132.63 | 0.633888 | Pbca
TUXPEJ_dfA79_A79 | [10 empty] | 1.3849 | -154.274 | 0.705506 | P21/c
TUXPEJ_dfA800_A800 | [10 empty] | 1.3518 | -119.723 | 0.691127 | P21/n
TUXPEJ_dfA801_A801 | [10 empty] | 1.2416 | -128.234 | 0.633097 | C2/c
TUXPEJ_dfA804_A804 | [10 empty] | 1.3389 | -148.659 | 0.683313 | Fdd2
TUXPEJ_dfA806_A806 | [10 empty] | 1.3873 | -150.9 | 0.70762 | C2/c
TUXPEJ_dfA807_A807 | [10 empty] | 1.2487 | -141.728 | 0.637517 | C2/c
TUXPEJ_dfA809_A809 | [10 empty] | 1.2859 | -122.681 | 0.656566 | P21/c
TUXPEJ_dfA810_A810 | [10 empty] | 1.3511 | -145.563 | 0.691233 | P21/c
TUXPEJ_dfA811_A811 | [10 empty] | 1.3565 | -143.153 | 0.694806 | P21/c
TUXPEJ_dfA813_A813 | [10 empty] | 1.3626 | -149.101 | 0.698971 | C2
TUXPEJ_dfA814_A814 | [10 empty] | 1.3812 | -141.677 | 0.71127 | P21/c
TUXPEJ_dfA815_A815 | [10 empty] | 1.3298 | -134.356 | 0.685167 | P21/c
TUXPEJ_dfA816_A816 | [10 empty] | 1.3635 | -153.588 | 0.694698 | P21/c
TUXPEJ_dfA818_A818 | [10 empty] | 1.2866 | -138.461 | 0.656945 | C2/c
TUXPEJ_dfA819_A819 | [10 empty] | 1.3615 | -138.206 | 0.693501 | C2/c
TUXPEJ_dfA820_A820 | [10 empty] | 1.3724 | -151.145 | 0.702715 | C2/c
TUXPEJ_dfA821_A821 | [10 empty] | 1.376 | -135.401 | 0.702671 | P21/c
TUXPEJ_dfA822_A822 | [10 empty] | 1.2429 | -144.312 | 0.634446 | I2/a
TUXPEJ_dfA824_A824 | [10 empty] | 1.3661 | -146.681 | 0.700745 | P21/n
TUXPEJ_dfA825_A825 | [10 empty] | 1.3021 | -151.33 | 0.667395 | C2/c
TUXPEJ_dfA826_A826 | [10 empty] | 1.3587 | -153.756 | 0.694027 | P21/c
TUXPEJ_dfA827_A827 | [10 empty] | 1.3522 | -148.929 | 0.692534 | C2
TUXPEJ_dfA828_A828 | [10 empty] | 1.3569 | -151.554 | 0.696721 | P21/n
TUXPEJ_dfA829_A829 | [10 empty] | 1.3052 | -132.349 | 0.665974 | P21/c
TUXPEJ_dfA831_A831 | [10 empty] | 1.2856 | -124.245 | 0.660624 | P21/c
TUXPEJ_dfA832_A832 | [10 empty] | 1.1965 | -113 | 0.609356 | C2/c
TUXPEJ_dfA833_A833 | [10 empty] | 1.3625 | -136.194 | 0.699995 | C2/c
TUXPEJ_dfA834_A834 | [10 empty] | 1.4064 | -161.815 | 0.716736 | P-1
TUXPEJ_dfA838_A838 | [10 empty] | 1.4079 | -145.137 | 0.722385 | P21/c
TUXPEJ_dfA839_A839 | [10 empty] | 1.2925 | -130.601 | 0.660657 | C2/c
TUXPEJ_dfA840_A840 | [10 empty] | 1.2166 | -143.598 | 0.62186 | C2/c
TUXPEJ_dfA841_A841 | [10 empty] | 1.2592 | -124.647 | 0.644098 | P21/c
TUXPEJ_dfA842_A842 | [10 empty] | 1.364 | -142.33 | 0.695812 | C2/c
TUXPEJ_dfA843_A843 | [10 empty] | 1.3034 | -149.829 | 0.666965 | A2/a
TUXPEJ_dfA844_A844 | [10 empty] | 1.3327 | -152.476 | 0.677921 | P21/c
TUXPEJ_dfA845_A845 | [10 empty] | 1.3301 | -155.638 | 0.679899 | P21/c
TUXPEJ_dfA846_A846 | [10 empty] | 1.3868 | -116.823 | 0.708347 | C2/c
TUXPEJ_dfA847_A847 | [10 empty] | 1.3957 | -148.21 | 0.71757 | P21/c
TUXPEJ_dfA848_A848 | [10 empty] | 1.3522 | -150.562 | 0.692399 | Pbca
TUXPEJ_dfA849_A849 | [10 empty] | 1.353 | -135.837 | 0.693272 | P21/c
TUXPEJ_dfA850_A850 | [10 empty] | 1.3374 | -154.888 | 0.685629 | P21/c
TUXPEJ_dfA851_A851 | [10 empty] | 1.2797 | -125.701 | 0.652447 | C2/c
TUXPEJ_dfA852_A852 | [10 empty] | 1.3813 | -148.664 | 0.710355 | Pna21
TUXPEJ_dfA853_A853 | [10 empty] | 1.3293 | -156.246 | 0.681657 | P21/a
TUXPEJ_dfA854_A854 | [10 empty] | 1.2745 | -135.246 | 0.647756 | C2/c
TUXPEJ_dfA855_A855 | [10 empty] | 1.3705 | -148.218 | 0.70114 | P21/c
TUXPEJ_dfA86_A86 | [10 empty] | 1.3259 | -150.451 | 0.678583 | P21/c
TUXPEJ_dfA87_A87 | [10 empty] | 1.3636 | -156.008 | 0.693535 | P21/c
TUXPEJ_dfA91_A91 | [10 empty] | 1.3773 | -165.364 | 0.704487 | P-1
TUXPEJ_dfA99_A99 | [10 empty] | 1.3458 | -142.006 | 0.686151 | P21