## AnthraceneA_forxls
Filename | Density 1 /gcm-3 | Lattice Energy 1 /kJmol-1 | Unit Cell Free Energy 1 /kJmol-1 | Packing Coefficient 1 | Space Group | Experimental Info
ANTCEN_opt_ai31 | 1.237821 | -101.736 | -122.2 | 0.713129 | P21/c | ANTCEN (stable monoclinic polymorph)
ANTCEN_opt_ak48 | 1.236557 | -101.726 | -122.174 | 0.712399 | P21/c | ANTCEN (stable monoclinic polymorph)
ANTCEN_opt_af23 | 1.237349 | -101.478 | -121.368 | 0.714454 | P21 | ANTCEN (stable monoclinic polymorph)
ANTCEN_opt_eo2 | 1.236552 | -101.456 | -122.376 | 0.715833 | P21 | ANTCEN (stable monoclinic polymorph)
ANTCEN_opt_af10 | 1.235979 | -101.45 | -121.356 | 0.713976 | P21 | ANTCEN (stable monoclinic polymorph)
ANTCEN_opt_ai10 | 1.236381 | -101.302 | -121.79 | 0.71226 | P21/c | ANTCEN (stable monoclinic polymorph)
ANTCEN_opt_ak155 | 1.235137 | -101.291 | -121.763 | 0.711803 | P21/c | ANTCEN (stable monoclinic polymorph)
ANTCEN_opt_cd87 | 1.231521 | -100.736 | 0 | 0.710523 | P-1
ANTCEN_opt_cd108 | 1.227084 | -100.003 | 0 | 0.709112 | P-1
ANTCEN_opt_ce17 | 1.228383 | -99.983 | 0 | 0.710089 | P-1
ANTCEN_opt_ai8 | 1.269145 | -99.738 | -119.922 | 0.735074 | P21/c
ANTCEN_opt_am22 | 1.223135 | -99.612 | -121.136 | 0.706168 | P21/n
ANTCEN_opt_am24 | 1.223339 | -99.487 | -121.097 | 0.706276 | P21/n
ANTCEN_opt_ak15 | 1.268172 | -99.486 | -119.757 | 0.734903 | P21/c
ANTCEN_opt_ak1 | 1.269644 | -99.469 | -119.653 | 0.735283 | P21/c
ANTCEN_opt_am1 | 1.222891 | -99.453 | -121.102 | 0.706142 | P21/n
ANTCEN_opt_am84 | 1.222813 | -99.448 | -121.061 | 0.706692 | P21/c
ANTCEN_opt_af14 | 1.268007 | -99.382 | -120.425 | 0.735266 | P21
ANTCEN_opt_am21 | 1.223104 | -99.336 | -121.09 | 0.706446 | P21/n
ANTCEN_opt_ai96 | 1.268617 | -99.206 | -119.448 | 0.734953 | P21/c
ANTCEN_opt_ce121 | 1.238135 | -98.761 | 0 | 0.716327 | Pc
ANTCEN_opt_aq6 | 1.262426 | -98.71 | -122.444 | 0.731652 | P212121
ANTCEN_opt_aq109 | 1.263359 | -98.583 | -122.265 | 0.732091 | P212121
ANTCEN_opt_az65 | 1.261729 | -98.582 | -122.226 | 0.730593 | P212121
ANTCEN_opt_az73 | 1.262655 | -98.422 | -122.024 | 0.731154 | P212121
ANTCEN_opt_az67 | 1.262619 | -98.414 | -122.035 | 0.73116 | P212121
ANTCEN_opt_ai60 | 1.258066 | -98.412 | -118.613 | 0.728317 | P21/c
ANTCEN_opt_ai139 | 1.259598 | -98.382 | -118.481 | 0.729392 | P21/c
ANTCEN_opt_ak87 | 1.25754 | -98.302 | -118.56 | 0.72774 | P21/c
ANTCEN_opt_ak75 | 1.259035 | -98.266 | -118.44 | 0.728337 | P21/c
ANTCEN_opt_ai30 | 1.244059 | -98.253 | -118.915 | 0.719952 | P21/c
ANTCEN_opt_cd33 | 1.210626 | -98.215 | -118.896 | 0.700791 | P1121/n
ANTCEN_opt_ai23 | 1.243491 | -98.147 | -118.325 | 0.72102 | P21/c
ANTCEN_opt_ai12 | 1.241799 | -98.142 | -118.33 | 0.719991 | P21/c
ANTCEN_opt_af34 | 1.243586 | -98.119 | -119.259 | 0.719815 | P21
ANTCEN_opt_ai13 | 1.241868 | -98.114 | -118.748 | 0.718798 | P21/c
ANTCEN_opt_ak33 | 1.243208 | -98.042 | -118.218 | 0.719717 | P21/c
ANTCEN_opt_ai15 | 1.241498 | -98.032 | -118.22 | 0.718931 | P21/c
ANTCEN_opt_aq44 | 1.243438 | -98.017 | -121.122 | 0.720315 | P212121
ANTCEN_opt_af40 | 1.24377 | -97.982 | -119.182 | 0.721638 | P21
ANTCEN_opt_af41 | 1.241516 | -97.958 | -119.17 | 0.718581 | P21
ANTCEN_opt_af117 | 1.256293 | -97.935 | -119.83 | 0.728842 | P21
ANTCEN_opt_af81 | 1.241969 | -97.913 | -119.113 | 0.720706 | P21
ANTCEN_opt_az22 | 1.241475 | -97.895 | -120.988 | 0.718949 | P212121
ANTCEN_opt_af33 | 1.257576 | -97.853 | -119.675 | 0.729402 | P21
ANTCEN_opt_ai95 | 1.242892 | -97.813 | -118.375 | 0.719374 | P21/c
ANTCEN_opt_aq57 | 1.242104 | -97.739 | -121.06 | 0.719052 | P212121
ANTCEN_opt_ai127 | 1.240777 | -97.678 | -118.34 | 0.718126 | P21/c
ANTCEN_opt_aq101 | 1.240219 | -97.625 | -120.964 | 0.717955 | P212121
ANTCEN_opt_fc10 | 1.253525 | -97.613 | -122.282 | 0.727598 | P21/c
ANTCEN_opt_fc14 | 1.252967 | -97.523 | -122.21 | 0.727221 | P21/c
ANTCEN_opt_ay70 | 1.231997 | -97.486 | -117.988 | 0.715653 | Pca21
ANTCEN_opt_ca30 | 1.243006 | -97.388 | -117.23 | 0.718275 | P-1
ANTCEN_opt_fc73 | 1.253999 | -97.385 | -122.054 | 0.728071 | P21/c
ANTCEN_opt_ay14 | 1.230511 | -97.184 | -117.812 | 0.715153 | Pca21
ANTCEN_opt_ca117 | 1.243375 | -97.163 | -116.997 | 0.720512 | P-1
ANTCEN_opt_ak6 | 1.25643 | -97.12 | -117.847 | 0.728033 | P21/c
ANTCEN_opt_ay85 | 1.229787 | -97.103 | -117.818 | 0.714838 | Pca21
ANTCEN_opt_ca91 | 1.228393 | -97.095 | -116.98 | 0.713053 | P-1
ANTCEN_opt_db15 | 1.21627 | -97.06 | -116.016 | 0.702033 | C2
ANTCEN_opt_ah24 | 1.209813 | -96.99 | -118.015 | 0.702424 | P21
ANTCEN_opt_ah96 | 1.208836 | -96.956 | -117.98 | 0.703518 | P21
ANTCEN_opt_da42 | 1.21527 | -96.91 | -115.761 | 0.704117 | Cc
ANTCEN_opt_fc145 | 1.247457 | -96.895 | -122.031 | 0.721455 | P21/n
ANTCEN_opt_ca145 | 1.227625 | -96.767 | -117.231 | 0.708242 | P-1
ANTCEN_opt_ca119 | 1.226371 | -96.763 | -117.021 | 0.709855 | P-1
ANTCEN_opt_fc7 | 1.248186 | -96.74 | -121.752 | 0.721582 | P21/n