## DipicolinicAcidA_forxls
Filename | Density 1 /gcm-3 | Lattice Energy 1 /kJmol-1 | Unit Cell Free Energy 1 /kJmol-1 | Packing Coefficient 1 | Space Group | Experimental Info
AFEBUI_ZZ_am70 | 1.583864 | -126.1 | -144.636 | 0.742789 | P21/n | AFEBUI03 (Form I)
AFEBUI_EZ_am18 | 1.595448 | -121.708 | 0 | 0.749065 | P21/c | AFEBUI03 (Form I)
AFEBUI_EZ_am4 | 1.596362 | -121.637 | 0 | 0.749648 | P21/c | AFEBUI03 (Form I)
AFEBUI_EZ_ab8 | 1.598724 | -121.593 | 0 | 0.751514 | P-1 | AFEBUI03 (Form I)
AFEBUI_EZ_am8 | 1.597149 | -121.585 | 0 | 0.752422 | P21/n | AFEBUI03 (Form I)
AFEBUI_EE_ah39 | 1.616862 | -116.733 | -135.494 | 0.762493 | P21 | AFEBUI03 (Form I)
AFEBUI_EE_ah75 | 1.616576 | -116.632 | -135.373 | 0.763042 | P21 | AFEBUI03 (Form I)
AFEBUI_ZZ_da32 | 1.626062 | -127.365 | -145.888 | 0.770235 | Cc
AFEBUI_ZZ_ab60 | 1.616511 | -126.982 | -145.367 | 0.757806 | P-1
AFEBUI_ZZ_ak86 | 1.576367 | -126.616 | -143.996 | 0.737031 | P21/c
AFEBUI_ZZ_am58 | 1.612061 | -126.53 | -145.562 | 0.753798 | P21/n
AFEBUI_ZZ_ab43 | 1.616827 | -126.479 | -145.399 | 0.759667 | P-1
AFEBUI_ZZ_cc133 | 1.587316 | -126.273 | -144.933 | 0.741231 | Pbca
AFEBUI_ZZ_de83 | 1.568296 | -126.129 | 0 | 0.732777 | C2/c
AFEBUI_ZZ_ab57 | 1.570551 | -126.104 | -142.422 | 0.738881 | P-1
AFEBUI_ZZ_ce57 | 1.59985 | -126.03 | -144.819 | 0.748432 | Pbcn
AFEBUI_ZZ_cb112 | 1.564591 | -125.952 | 0 | 0.728259 | Pbca
AFEBUI_ZZ_aq52 | 1.569833 | -125.93 | -144.434 | 0.728212 | P212121
AFEBUI_ZZ_de26 | 1.586377 | -125.889 | -142.874 | 0.746694 | C2/c
AFEBUI_ZZ_cc3 | 1.598076 | -125.611 | -143.921 | 0.748392 | Pbca
AFEBUI_ZZ_ai62 | 1.598004 | -125.462 | -142.965 | 0.747636 | P21/c
AFEBUI_ZZ_aq60 | 1.58766 | -125.055 | 0 | 0.737396 | P212121
AFEBUI_ZZ_dd13 | 1.612524 | -124.902 | -146.427 | 0.758874 | C2/c
AFEBUI_ZZ_fa54 | 1.612412 | -124.863 | -146.413 | 0.75872 | P21/c
AFEBUI_ZZ_de28 | 1.567001 | -124.853 | -143.156 | 0.737224 | C2/c
AFEBUI_ZZ_fa39 | 1.604905 | -124.687 | 0 | 0.75497 | P21/c
AFEBUI_ZZ_dc93 | 1.593169 | -124.615 | -145.401 | 0.747014 | C2/c
AFEBUI_ZZ_dd49 | 1.590855 | -124.545 | -145.507 | 0.746648 | C2/c
AFEBUI_ZZ_dc85 | 1.573735 | -124.523 | -142.087 | 0.740079 | C2/c
AFEBUI_ZZ_fa7 | 1.587591 | -124.445 | -146.789 | 0.738543 | P21/c
AFEBUI_ZZ_ak3 | 1.564161 | -124.18 | -141.9 | 0.731691 | P21/c
AFEBUI_ZZ_dd17 | 1.596157 | -124.12 | 0 | 0.749865 | Cc
AFEBUI_ZZ_dd9 | 1.586179 | -124.12 | -145.527 | 0.745584 | C2/c
AFEBUI_ZZ_fa24 | 1.595604 | -124.067 | -145.929 | 0.749023 | P21
AFEBUI_ZZ_fc22 | 1.567206 | -123.984 | -141.358 | 0.737661 | P21/c
AFEBUI_ZZ_fa36 | 1.586254 | -123.912 | -152.626 | 0.74595 | P21/c
AFEBUI_ZZ_am40 | 1.570086 | -123.75 | 0 | 0.735835 | P21/n
AFEBUI_ZZ_fc12 | 1.607464 | -123.649 | -144.746 | 0.756248 | P21/n
AFEBUI_ZZ_fc24 | 1.592001 | -123.588 | -144.945 | 0.747044 | P21/c
AFEBUI_ZZ_al17 | 1.540121 | -123.242 | -142.568 | 0.724302 | P2/c
AFEBUI_ZZ_al35 | 1.540039 | -123.238 | -142.564 | 0.724248 | P2/c
AFEBUI_ZZ_dd16 | 1.588991 | -123.229 | 0 | 0.739981 | C2/c
AFEBUI_ZZ_ap46 | 1.550288 | -123.183 | -143.726 | 0.728322 | P21212
AFEBUI_ZZ_cc116 | 1.588755 | -123.175 | -141.606 | 0.748587 | Pbca
AFEBUI_ZZ_aw43 | 1.534474 | -122.997 | 0 | 0.720004 | Pba2
AFEBUI_ZZ_da4 | 1.593613 | -122.983 | -141.068 | 0.75278 | Cc
AFEBUI_ZZ_aa117 | 1.5729 | -122.627 | -138.187 | 0.743697 | P1
AFEBUI_ZZ_bd14 | 1.614782 | -122.265 | -144.172 | 0.763415 | Pna21
AFEBUI_ZZ_cb17 | 1.528641 | -122.264 | -141.021 | 0.717053 | Pbca
AFEBUI_ZZ_ar24 | 1.569469 | -122.198 | -141.943 | 0.729843 | Pnn2
AFEBUI_ZZ_bd6 | 1.591578 | -121.872 | -144.062 | 0.748823 | Pna21
AFEBUI_ZZ_fc26 | 1.57285 | -121.721 | 0 | 0.739085 | P21/n
AFEBUI_EZ_ab72 | 1.581925 | -121.688 | 0 | 0.739855 | P-1
AFEBUI_ZZ_fc28 | 1.589366 | -121.681 | -141.167 | 0.747682 | P21/c
AFEBUI_ZZ_cd86 | 1.520708 | -121.572 | -141.027 | 0.716207 | Pbcn
AFEBUI_ZZ_av32 | 1.591843 | -121.536 | 0 | 0.75164 | Pna21
AFEBUI_ZZ_de20 | 1.526762 | -121.481 | -143.08 | 0.715492 | C2/c
AFEBUI_ZZ_de22 | 1.525729 | -121.45 | -143.06 | 0.715346 | C2/c
AFEBUI_ZZ_az6 | 1.614779 | -121.335 | -142.733 | 0.761546 | P212121
AFEBUI_EZ_ab36 | 1.570493 | -121.245 | 0 | 0.740921 | P-1
AFEBUI_ZZ_av94 | 1.629762 | -121.225 | -139.599 | 0.772048 | Pna21
AFEBUI_ZZ_ce19 | 1.562279 | -121.209 | -142.957 | 0.7366 | P21cn
AFEBUI_ZZ_cc131 | 1.545379 | -120.973 | -141.744 | 0.725929 | Pbc21
AFEBUI_ZZ_aa111 | 1.564985 | -120.905 | -138.227 | 0.740552 | P1
AFEBUI_ZZ_aa96 | 1.565169 | -120.905 | -138.09 | 0.739637 | P1
AFEBUI_EZ_db4 | 1.601915 | -120.902 | 0 | 0.753754 | C2
AFEBUI_EZ_cd46 | 1.585185 | -120.893 | 0 | 0.74176 | P1121/n
AFEBUI_ZZ_af51 | 1.589392 | -120.809 | 0 | 0.745541 | P21
AFEBUI_ZZ_cd29 | 1.52958 | -120.682 | -141.575 | 0.721657 | Pbcn
AFEBUI_EZ_am53 | 1.591217 | -120.573 | 0 | 0.746411 | P21/n
AFEBUI_ZZ_cc21 | 1.56184 | -120.436 | -142.425 | 0.734237 | Pbc21
AFEBUI_EZ_ab63 | 1.591775 | -120.373 | 0 | 0.74931 | P-1
AFEBUI_ZZ_dc5 | 1.589986 | -120.363 | 0 | 0.752571 | C2/c
AFEBUI_ZZ_aq34 | 1.53931 | -120.361 | 0 | 0.722641 | P212121
AFEBUI_ZZ_aq42 | 1.539345 | -120.361 | 0 | 0.722641 | P212121
AFEBUI_ZZ_aq48 | 1.539329 | -120.361 | 0 | 0.722585 | P212121
AFEBUI_ZZ_aq11 | 1.539392 | -120.36 | 0 | 0.72262 | P212121
AFEBUI_ZZ_av45 | 1.539296 | -120.36 | 0 | 0.720989 | P1121
AFEBUI_ZZ_aq32 | 1.539356 | -120.359 | 0 | 0.722635 | P212121
AFEBUI_ZZ_aq58 | 1.539383 | -120.359 | 0 | 0.722608 | P212121
AFEBUI_ZZ_aq20 | 1.539247 | -120.358 | 0 | 0.722589 | P212121
AFEBUI_ZZ_aq36 | 1.539294 | -120.358 | 0 | 0.722963 | P212121
AFEBUI_ZZ_aq38 | 1.539345 | -120.358 | 0 | 0.722595 | P212121
AFEBUI_ZZ_aq44 | 1.539317 | -120.357 | 0 | 0.72292 | P212121
AFEBUI_ZZ_aq49 | 1.539364 | -120.356 | 0 | 0.722623 | P212121
AFEBUI_ZZ_aq78 | 1.539286 | -120.356 | 0 | 0.722939 | P212121
AFEBUI_ZZ_aq23 | 1.539294 | -120.355 | 0 | 0.722584 | P212121
AFEBUI_ZZ_aq65 | 1.53935 | -120.355 | 0 | 0.722603 | P212121
AFEBUI_ZZ_aq56 | 1.539328 | -120.354 | 0 | 0.722581 | P212121
AFEBUI_ZZ_de32 | 1.546879 | -120.219 | 0 | 0.727005 | C2/c
AFEBUI_EZ_al40 | 1.5905 | -120.18 | 0 | 0.745152 | P2/c
AFEBUI_ZZ_cc54 | 1.545644 | -120.086 | -141.153 | 0.719646 | Pbca
AFEBUI_ZZ_da55 | 1.588554 | -119.744 | -140.275 | 0.750406 | Cc
AFEBUI_EZ_fa25 | 1.599411 | -119.743 | 0 | 0.752282 | P21/c
AFEBUI_ZZ_ce74 | 1.536942 | -119.577 | 0 | 0.723086 | Pbcn
AFEBUI_ZZ_db14 | 1.564834 | -119.542 | 0 | 0.735644 | C2
AFEBUI_ZZ_az34 | 1.603048 | -119.514 | -138.923 | 0.755771 | P212121
AFEBUI_EZ_fc51 | 1.588418 | -119.465 | 0 | 0.746774 | P21/n
AFEBUI_EZ_de21 | 1.586787 | -119.353 | 0 | 0.746322 | C2/c
AFEBUI_ZZ_be59 | 1.581117 | -119.308 | -142.06 | 0.743659 | Pnn2
AFEBUI_ZZ_cc66 | 1.580094 | -119.279 | 0 | 0.744488 | Pbc21
AFEBUI_EZ_ak9 | 1.565798 | -119.267 | 0 | 0.738522 | Pc
AFEBUI_ZZ_ak19 | 1.558127 | -119.249 | 0 | 0.732794 | P21/c
AFEBUI_ZZ_da75 | 1.58333 | -119.213 | -139.61 | 0.749843 | Cc
AFEBUI_EZ_de110 | 1.579003 | -119.195 | 0 | 0.742102 | C2/c
AFEBUI_EZ_cd33 | 1.565783 | -119.149 | 0 | 0.737992 | P21221
AFEBUI_EZ_am88 | 1.555766 | -118.972 | 0 | 0.73149 | P21/n
AFEBUI_EZ_dc9 | 1.602311 | -118.942 | 0 | 0.752925 | C2/c
AFEBUI_EZ_fc15 | 1.601523 | -118.914 | 0 | 0.75391 | P21/c
AFEBUI_EZ_fc79 | 1.615929 | -118.83 | 0 | 0.76423 | P21/c
AFEBUI_ZZ_ce30 | 1.537407 | -118.622 | -140.894 | 0.725027 | P21cn
AFEBUI_ZZ_ba65 | 1.604155 | -118.54 | -140.983 | 0.760979 | P21212
AFEBUI_ZZ_fc25 | 1.524955 | -118.453 | -139.544 | 0.717108 | P21/n
AFEBUI_EZ_al56 | 1.5575 | -118.432 | 0 | 0.732528 | P2/c
AFEBUI_EZ_fa4 | 1.604211 | -118.337 | 0 | 0.757198 | P21/c
AFEBUI_EZ_ce6 | 1.579032 | -118.327 | 0 | 0.74489 | P21221
AFEBUI_EZ_am31 | 1.567524 | -118.137 | 0 | 0.736441 | P21/n
AFEBUI_ZZ_av69 | 1.522629 | -118.035 | 0 | 0.716504 | Pna21
AFEBUI_ZZ_aj25 | 1.472268 | -118.021 | -147.409 | 0.684765 | P2/c
AFEBUI_ZZ_de93 | 1.563476 | -117.977 | -137.167 | 0.738546 | C2/c
AFEBUI_EZ_fc35 | 1.579827 | -117.802 | 0 | 0.742707 | P21/n
AFEBUI_ZZ_ai78 | 1.546541 | -117.749 | -145.641 | 0.72872 | P21/c
AFEBUI_EZ_cb91 | 1.543983 | -117.709 | 0 | 0.725147 | Pbca
AFEBUI_ZZ_am67 | 1.5792 | -117.506 | -135.091 | 0.743102 | P21/n
AFEBUI_EZ_de11 | 1.594319 | -117.39 | 0 | 0.751951 | C2/c
AFEBUI_EZ_de106 | 1.571354 | -117.292 | 0 | 0.741723 | C2/c
AFEBUI_EZ_cd1 | 1.54465 | -117.191 | 0 | 0.727991 | Pbc21
AFEBUI_EZ_cd3 | 1.544641 | -117.191 | 0 | 0.72803 | Pbc21
AFEBUI_EZ_cd19 | 1.535709 | -117.147 | 0 | 0.720507 | Pbcn
AFEBUI_EZ_aj1 | 1.546776 | -117.049 | 0 | 0.726758 | P2/c
AFEBUI_ZZ_af65 | 1.528442 | -116.963 | -134.219 | 0.714149 | P21
AFEBUI_ZZ_am65 | 1.496463 | -116.957 | -137.194 | 0.703965 | P21/c
AFEBUI_ZZ_cd98 | 1.531048 | -116.818 | 0 | 0.722277 | P21cn
AFEBUI_ZZ_da106 | 1.567437 | -116.774 | -136.605 | 0.742209 | Cc
AFEBUI_EZ_al50 | 1.571975 | -116.664 | 0 | 0.738905 | P2/c
AFEBUI_EE_ak5 | 1.637474 | -116.643 | -133.947 | 0.764824 | P21/c
AFEBUI_EZ_cb24 | 1.584273 | -116.511 | 0 | 0.747659 | P212121
AFEBUI_EZ_de27 | 1.532682 | -116.488 | 0 | 0.719077 | C2/c
AFEBUI_EZ_de6 | 1.531759 | -116.421 | 0 | 0.719373 | C2/c
AFEBUI_EZ_fc9 | 1.572271 | -116.306 | 0 | 0.740026 | P21/n
AFEBUI_EE_cc8 | 1.630075 | -116.175 | -134.617 | 0.763143 | Pbca
AFEBUI_EE_aq49 | 1.615947 | -116.102 | 0 | 0.751642 | P212121
AFEBUI_EZ_ad13 | 1.60404 | -116.074 | 0 | 0.76176 | P1
AFEBUI_EZ_ak30 | 1.586153 | -116.064 | 0 | 0.746969 | P21/c
AFEBUI_EZ_ap82 | 1.563182 | -116.055 | 0 | 0.736882 | P21212
AFEBUI_EE_am102 | 1.607153 | -115.931 | -133.892 | 0.754433 | P21/n
AFEBUI_EZ_fc41 | 1.596648 | -115.788 | 0 | 0.754786 | P21/n
AFEBUI_ZZ_aw20 | 1.551159 | -115.775 | 0 | 0.735581 | Pba2
AFEBUI_EE_ce118 | 1.61612 | -115.687 | -134.193 | 0.756018 | Pbcn
AFEBUI_ZZ_au3 | 1.587747 | -115.605 | 0 | 0.751667 | Pna21
AFEBUI_EZ_bf11 | 1.606084 | -115.574 | 0 | 0.759381 | Pna21
AFEBUI_ZZ_bh111 | 1.519298 | -115.573 | -137.968 | 0.716153 | Pca21
AFEBUI_ZZ_cb22 | 1.498499 | -115.458 | 0 | 0.70456 | Pbca
AFEBUI_EZ_aj53 | 1.564314 | -115.434 | 0 | 0.737777 | P2/c
AFEBUI_EZ_dc5 | 1.570858 | -115.326 | 0 | 0.739836 | C2/c
AFEBUI_EZ_ce52 | 1.579856 | -115.32 | 0 | 0.747574 | P21221
AFEBUI_EZ_bh36 | 1.616703 | -115.271 | 0 | 0.766509 | Pca21
AFEBUI_EZ_dc7 | 1.57068 | -115.228 | 0 | 0.73907 | C2/c
AFEBUI_ZZ_dd109 | 1.542712 | -115.208 | -134.521 | 0.728026 | Cc
AFEBUI_EZ_dd50 | 1.584991 | -115.136 | 0 | 0.745726 | C2/c
AFEBUI_EE_ab106 | 1.59084 | -115.132 | -130.683 | 0.749239 | P-1
AFEBUI_EZ_de25 | 1.579948 | -115.097 | 0 | 0.743658 | C2/c
AFEBUI_EZ_de46 | 1.581253 | -115.094 | 0 | 0.743655 | C2/c
AFEBUI_EZ_ce84 | 1.578858 | -115.092 | 0 | 0.745977 | P21cn
AFEBUI_EZ_ar46 | 1.580538 | -115.078 | 0 | 0.743869 | Pnn2
AFEBUI_ZZ_dd19 | 1.51104 | -115.072 | -136.036 | 0.71201 | Cc
AFEBUI_EZ_ak7 | 1.565645 | -115.056 | 0 | 0.735881 | P21/c
AFEBUI_EZ_fc34 | 1.573754 | -115.026 | 0 | 0.742393 | P21/c
AFEBUI_EZ_de51 | 1.525574 | -115.025 | 0 | 0.717407 | C2/c
AFEBUI_EZ_cc69 | 1.55012 | -114.838 | 0 | 0.729071 | Pbc21
AFEBUI_EZ_db65 | 1.598492 | -114.815 | 0 | 0.748262 | C2
AFEBUI_EZ_ce41 | 1.566405 | -114.795 | 0 | 0.73914 | P21cn
AFEBUI_EZ_dc103 | 1.598807 | -114.708 | 0 | 0.752524 | C2/c
AFEBUI_EZ_de19 | 1.598746 | -114.706 | 0 | 0.757568 | C2/c
AFEBUI_EZ_dc34 | 1.598801 | -114.704 | 0 | 0.757519 | C2/c
AFEBUI_EE_am86 | 1.598375 | -114.522 | -132.153 | 0.750291 | P21/n
AFEBUI_EZ_dc30 | 1.577494 | -114.388 | 0 | 0.74512 | C2/c
AFEBUI_EZ_dc22 | 1.576506 | -114.365 | 0 | 0.744396 | C2/c
AFEBUI_EZ_al30 | 1.555238 | -114.346 | 0 | 0.735464 | P2/c
AFEBUI_EE_de63 | 1.614239 | -114.305 | -132.224 | 0.758636 | C2/c
AFEBUI_EZ_af34 | 1.577046 | -114.226 | 0 | 0.742541 | P21
AFEBUI_EE_ab102 | 1.581942 | -114.215 | 0 | 0.745909 | P-1
AFEBUI_ZZ_av73 | 1.52973 | -114.134 | 0 | 0.72264 | P1121
AFEBUI_EZ_aj60 | 1.544854 | -114.11 | 0 | 0.731686 | P2/c
AFEBUI_EE_ab71 | 1.581872 | -114.104 | -130.129 | 0.746801 | P-1
AFEBUI_EE_aj78 | 1.600675 | -114.043 | -131.727 | 0.747589 | P2/c
AFEBUI_ZZ_ak112 | 1.555042 | -114.01 | -134.196 | 0.732788 | P21/c
AFEBUI_EZ_am13 | 1.532695 | -113.993 | 0 | 0.719693 | P21/n
AFEBUI_EZ_cc6 | 1.575332 | -113.889 | 0 | 0.742897 | Pbc21
AFEBUI_EE_ak63 | 1.581285 | -113.642 | -131.737 | 0.745218 | Pc
AFEBUI_EZ_bb33 | 1.58525 | -113.616 | 0 | 0.745491 | P21212
AFEBUI_EZ_cc32 | 1.559442 | -113.542 | 0 | 0.733761 | Pbc21
AFEBUI_EZ_au59 | 1.596156 | -113.537 | 0 | 0.756128 | Pna21
AFEBUI_EZ_ay98 | 1.595187 | -113.531 | 0 | 0.756549 | P1
AFEBUI_EE_fa105 | 1.619835 | -113.522 | -134.267 | 0.765405 | P21/c
AFEBUI_EZ_ak111 | 1.586727 | -113.468 | 0 | 0.746573 | P21/c
AFEBUI_EE_ab98 | 1.581784 | -113.463 | -131.368 | 0.74196 | P-1
AFEBUI_EZ_cc49 | 1.556898 | -113.455 | 0 | 0.732436 | Pbc21
AFEBUI_ZZ_bh79 | 1.510159 | -113.431 | 0 | 0.712999 | Pa
AFEBUI_EZ_al24 | 1.490297 | -113.43 | 0 | 0.694139 | P2/c
AFEBUI_EZ_au1 | 1.600052 | -113.4 | 0 | 0.755851 | Pna21
AFEBUI_EZ_ai1 | 1.552649 | -113.387 | 0 | 0.731249 | P21/c
AFEBUI_EZ_bd44 | 1.599836 | -113.292 | 0 | 0.755951 | Pna21
AFEBUI_EZ_cc8 | 1.555596 | -113.232 | 0 | 0.731024 | Pbc21
AFEBUI_EZ_ai79 | 1.584916 | -113.166 | 0 | 0.748341 | P21/c
AFEBUI_EZ_af77 | 1.612724 | -113.073 | 0 | 0.764266 | P21
AFEBUI_EZ_av74 | 1.605053 | -113.073 | 0 | 0.760702 | Pna21
AFEBUI_EZ_az61 | 1.599816 | -113.043 | 0 | 0.758279 | P212121
AFEBUI_EE_am64 | 1.593629 | -112.798 | -133.226 | 0.753906 | P21/c
AFEBUI_EZ_am119 | 1.503153 | -112.772 | 0 | 0.704937 | P21/c
AFEBUI_EZ_am90 | 1.586639 | -112.727 | 0 | 0.746103 | P21/n
AFEBUI_EZ_ai24 | 1.623983 | -112.723 | 0 | 0.773127 | P21/c
AFEBUI_ZZ_dd80 | 1.570103 | -112.713 | -130.951 | 0.742964 | C2/c
AFEBUI_ZZ_af72 | 1.564732 | -112.662 | -131.482 | 0.738439 | P21
AFEBUI_EE_de88 | 1.596737 | -112.644 | 0 | 0.751623 | C2/c
AFEBUI_EZ_ai85 | 1.622815 | -112.615 | 0 | 0.771996 | P21/c
AFEBUI_EZ_ai22 | 1.625384 | -112.581 | 0 | 0.774613 | P21/c
AFEBUI_EZ_ai80 | 1.537295 | -112.572 | 0 | 0.72462 | P21/c
AFEBUI_EZ_ai64 | 1.566014 | -112.458 | 0 | 0.737773 | P21/c
AFEBUI_EE_ay57 | 1.583797 | -112.42 | 0 | 0.747281 | Pca21
AFEBUI_EZ_cb27 | 1.563315 | -112.227 | 0 | 0.738921 | Pbc21
AFEBUI_EZ_az9 | 1.574173 | -112.211 | 0 | 0.740531 | P212121
AFEBUI_EZ_af74 | 1.495283 | -112.21 | 0 | 0.69906 | P21
AFEBUI_EZ_ce30 | 1.590042 | -112.159 | 0 | 0.753352 | P21cn
AFEBUI_EZ_fc72 | 1.52512 | -112.125 | 0 | 0.720227 | P21/c
AFEBUI_EZ_cc113 | 1.556599 | -112.09 | 0 | 0.734294 | Pbc21
AFEBUI_EZ_cc14 | 1.57177 | -111.997 | 0 | 0.742765 | Pbc21
AFEBUI_EZ_ay19 | 1.495667 | -111.981 | 0 | 0.701295 | Pca21
AFEBUI_EZ_av106 | 1.588472 | -111.978 | 0 | 0.750118 | Pna21
AFEBUI_EZ_am45 | 1.603828 | -111.877 | 0 | 0.757661 | P21/c
AFEBUI_EE_cd124 | 1.567344 | -111.853 | 0 | 0.727979 | P21/b11
AFEBUI_EE_cb33 | 1.574567 | -111.834 | -131.437 | 0.734327 | Pbca
AFEBUI_EE_cb34 | 1.574558 | -111.834 | -131.44 | 0.734316 | Pbca
AFEBUI_EE_cb30 | 1.574591 | -111.832 | -131.439 | 0.734356 | Pbca
AFEBUI_EE_cb35 | 1.574557 | -111.832 | -131.437 | 0.734312 | Pbca
AFEBUI_EE_cc43 | 1.574496 | -111.832 | -131.452 | 0.734224 | Pbca
AFEBUI_EE_am39 | 1.597088 | -111.792 | -131.348 | 0.753539 | P21/c
AFEBUI_EZ_aq68 | 1.585095 | -111.777 | 0 | 0.751185 | P212121
AFEBUI_EZ_ai81 | 1.490824 | -111.767 | 0 | 0.702802 | P21/c
AFEBUI_EZ_av14 | 1.592927 | -111.62 | 0 | 0.75601 | Pna21
AFEBUI_EZ_aw52 | 1.525317 | -111.612 | 0 | 0.721184 | Pba2
AFEBUI_EZ_aw5 | 1.561292 | -111.584 | 0 | 0.739739 | Pba2
AFEBUI_EZ_af41 | 1.576865 | -111.47 | 0 | 0.745851 | P21
AFEBUI_EZ_ai52 | 1.582823 | -111.4 | 0 | 0.749247 | P21/c
AFEBUI_EZ_aq117 | 1.55573 | -111.364 | 0 | 0.730698 | P212121
AFEBUI_EZ_ak16 | 1.584018 | -111.359 | 0 | 0.749854 | P21/c
AFEBUI_EE_cb23 | 1.558872 | -111.167 | -129.756 | 0.732843 | Pbca
AFEBUI_EE_fc68 | 1.610571 | -111.088 | -132.077 | 0.763265 | P21/n
AFEBUI_EZ_de44 | 1.551911 | -111.001 | 0 | 0.733779 | Cc
AFEBUI_EE_aa59 | 1.62201 | -110.977 | -126.691 | 0.770198 | P1
AFEBUI_EZ_ce92 | 1.548333 | -110.963 | 0 | 0.731994 | P21cn
AFEBUI_EE_ap25 | 1.544897 | -110.948 | -130.732 | 0.725655 | P21212
AFEBUI_EZ_fc105 | 1.545732 | -110.948 | 0 | 0.726545 | P21/c
AFEBUI_EZ_de32 | 1.557109 | -110.906 | 0 | 0.736167 | C2/c
AFEBUI_EZ_av64 | 1.575295 | -110.892 | 0 | 0.74667 | Pna21
AFEBUI_EZ_fc67 | 1.564989 | -110.816 | 0 | 0.737815 | Pc
AFEBUI_EZ_ce57 | 1.539514 | -110.685 | 0 | 0.727897 | P21cn
AFEBUI_EZ_az67 | 1.514319 | -110.679 | 0 | 0.715073 | P212121
AFEBUI_EE_fc50 | 1.544 | -110.673 | -129.243 | 0.729978 | P21/n
AFEBUI_EZ_bd66 | 1.481305 | -110.547 | 0 | 0.698723 | P1121
AFEBUI_EZ_bf81 | 1.481849 | -110.54 | 0 | 0.699513 | Pna21
AFEBUI_EZ_ce33 | 1.537567 | -110.477 | 0 | 0.726574 | P21cn
AFEBUI_EE_am11 | 1.577206 | -110.376 | 0 | 0.741193 | P21/n
AFEBUI_EE_ab60 | 1.547077 | -110.306 | -126.133 | 0.729789 | P-1
AFEBUI_EZ_av7 | 1.555129 | -109.932 | 0 | 0.735114 | Pna21
AFEBUI_EE_aj75 | 1.539315 | -109.927 | -137.596 | 0.722915 | P2/c
AFEBUI_EZ_cc111 | 1.568902 | -109.914 | 0 | 0.740591 | P1121/a
AFEBUI_EE_dc41 | 1.601925 | -109.866 | -128.898 | 0.75542 | C2/c
AFEBUI_EZ_ai26 | 1.412283 | -109.833 | 0 | 0.664524 | P21/c
AFEBUI_EZ_dd40 | 1.552456 | -109.672 | 0 | 0.732002 | Cc
AFEBUI_EE_ay50 | 1.581367 | -109.666 | -137.779 | 0.748199 | Pca21
AFEBUI_EZ_ad4 | 1.606758 | -109.637 | 0 | 0.768872 | Pc
AFEBUI_EE_fc17 | 1.573902 | -109.52 | -130.665 | 0.743028 | P21/c
AFEBUI_EZ_de60 | 1.561929 | -109.492 | 0 | 0.736602 | C2/c
AFEBUI_EE_am58 | 1.603069 | -109.352 | -126.816 | 0.757379 | P21/n
AFEBUI_EE_de104 | 1.513686 | -109.345 | -137.343 | 0.712085 | C2/c
AFEBUI_EE_al40 | 1.530887 | -109.254 | -130.333 | 0.718959 | P2/c
AFEBUI_EE_aw12 | 1.529659 | -109.254 | 0 | 0.718091 | Pba2
AFEBUI_EE_aj33 | 1.530844 | -109.248 | -130.329 | 0.719012 | P2/c
AFEBUI_EE_aq97 | 1.563799 | -109.225 | -129.936 | 0.74014 | P212121
AFEBUI_EE_ab25 | 1.534641 | -109.076 | -124.904 | 0.723609 | P-1
AFEBUI_EE_av53 | 1.535477 | -109.069 | -129.978 | 0.72258 | Pna21
AFEBUI_EE_ab54 | 1.531124 | -109.046 | -126.022 | 0.722299 | P-1
AFEBUI_EE_dc11 | 1.567136 | -109.032 | -130.462 | 0.738193 | C2/c
AFEBUI_EE_ca63 | 1.531347 | -109.029 | -126.005 | 0.722588 | P-1
AFEBUI_EE_ab31 | 1.531423 | -108.995 | -125.971 | 0.722407 | P-1
AFEBUI_EZ_cc3 | 1.530778 | -108.968 | 0 | 0.722817 | P1121
AFEBUI_EE_aj43 | 1.564026 | -108.737 | -129.314 | 0.738703 | P2/c
AFEBUI_EE_dc81 | 1.585911 | -108.582 | 0 | 0.748042 | Cc
AFEBUI_EE_bh60 | 1.614658 | -108.487 | -130.322 | 0.761529 | Pca21
AFEBUI_EZ_cc85 | 1.530961 | -108.487 | 0 | 0.721549 | Pbc21
AFEBUI_EZ_db20 | 1.589598 | -108.477 | 0 | 0.755245 | C2
AFEBUI_EE_ai11 | 1.580442 | -108.435 | -128.843 | 0.746394 | P21/c
AFEBUI_EE_bh73 | 1.613012 | -108.417 | -130.264 | 0.769678 | Pca21
AFEBUI_EZ_bf88 | 1.547347 | -108.207 | 0 | 0.731097 | P1121
AFEBUI_EE_dc51 | 1.56057 | -107.942 | -129.501 | 0.735128 | C2/c
AFEBUI_EZ_ak74 | 1.416536 | -107.893 | 0 | 0.669485 | P21/c
AFEBUI_EE_aj24 | 1.501712 | -107.89 | 0 | 0.702334 | P2/c
AFEBUI_EE_al32 | 1.556879 | -107.882 | 0 | 0.73737 | P2/c
AFEBUI_EE_de34 | 1.597964 | -107.712 | -125.895 | 0.754951 | C2/c
AFEBUI_EE_au35 | 1.524032 | -107.666 | -129.873 | 0.718011 | Pna21
AFEBUI_EE_ab88 | 1.613424 | -107.612 | -125.512 | 0.761971 | P-1
AFEBUI_EE_ca119 | 1.613484 | -107.51 | -125.41 | 0.762116 | P-1
AFEBUI_EE_ak45 | 1.593827 | -107.46 | 0 | 0.752225 | P21/c
AFEBUI_EE_ce19 | 1.580596 | -107.459 | 0 | 0.748276 | P21221
AFEBUI_EE_av48 | 1.591974 | -107.298 | -126.046 | 0.753684 | Pna21
AFEBUI_EZ_am22 | 1.572224 | -107.259 | 0 | 0.747506 | P21/c
AFEBUI_EE_ca109 | 1.600831 | -107.25 | -125.073 | 0.759402 | P-1
AFEBUI_EZ_av44 | 1.532948 | -107.18 | 0 | 0.725442 | Pna21
AFEBUI_EZ_am80 | 1.552992 | -107.138 | 0 | 0.735321 | P21/c
AFEBUI_EZ_az63 | 1.557814 | -107.11 | 0 | 0.73769 | P212121
AFEBUI_EE_ab75 | 1.619337 | -107.08 | -125.334 | 0.764476 | P-1
AFEBUI_EE_ay21 | 1.59751 | -106.378 | -128.739 | 0.755491 | Pca21
AFEBUI_EE_ah82 | 1.606411 | -106.353 | -125.84 | 0.765958 | P21
AFEBUI_EE_de50 | 1.559817 | -105.994 | 0 | 0.736884 | C2/c
AFEBUI_EE_fc44 | 1.576554 | -105.99 | -124.374 | 0.744857 | Pc
AFEBUI_EE_av18 | 1.607283 | -105.987 | -124.511 | 0.765935 | Pna21
AFEBUI_EE_de92 | 1.586491 | -105.813 | -124.074 | 0.749376 | C2/c
AFEBUI_EE_aj81 | 1.548733 | -105.769 | 0 | 0.734565 | P2/c
AFEBUI_EE_aj82 | 1.548719 | -105.768 | 0 | 0.727158 | P2/c
AFEBUI_EE_dd114 | 1.488796 | -105.598 | -123.914 | 0.703369 | C2/c
AFEBUI_EE_fc103 | 1.56716 | -105.592 | 0 | 0.739913 | Pn
AFEBUI_EE_dc8 | 1.589817 | -105.552 | -122.521 | 0.750716 | Cc
AFEBUI_EE_de12 | 1.612872 | -105.449 | 0 | 0.76855 | C2/c
AFEBUI_EE_aw37 | 1.54506 | -105.394 | 0 | 0.732438 | Pba2
AFEBUI_EE_de17 | 1.573349 | -105.351 | 0 | 0.74397 | C2/c
AFEBUI_EE_bg15 | 1.604372 | -105.261 | -126.919 | 0.764062 | Pba2
AFEBUI_EE_db45 | 1.593609 | -104.995 | -124.611 | 0.756385 | C2
AFEBUI_EE_ar88 | 1.50192 | -104.846 | 0 | 0.706667 | Pnn2
AFEBUI_EE_bf41 | 1.616831 | -104.609 | -126.698 | 0.768149 | Pna21
AFEBUI_EE_fa77 | 1.592693 | -104.51 | -125.404 | 0.752159 | P21
AFEBUI_EE_ak7 | 1.582513 | -104.482 | 0 | 0.753086 | P21/c
AFEBUI_EE_fa51 | 1.601921 | -104.44 | -125.115 | 0.756815 | P21
AFEBUI_EE_fa67 | 1.587116 | -104.37 | -125.459 | 0.750106 | P21
AFEBUI_EE_am98 | 1.604267 | -104.323 | -123.036 | 0.75958 | P21/c
AFEBUI_EE_af18 | 1.568493 | -104.287 | 0 | 0.742731 | P21
AFEBUI_EE_af25 | 1.568455 | -104.283 | 0 | 0.742666 | P21
AFEBUI_EE_ah84 | 1.56847 | -104.283 | 0 | 0.742539 | P21
AFEBUI_EE_cc24 | 1.598534 | -104.147 | -124.792 | 0.752797 | P21/c
AFEBUI_EE_fa60 | 1.587982 | -104.071 | -124.11 | 0.75178 | P21
AFEBUI_EE_cb45 | 1.543929 | -104.037 | -121.001 | 0.724898 | Pbca
AFEBUI_EE_ba45 | 1.593043 | -103.981 | -125.79 | 0.758735 | P2111
AFEBUI_EE_ai78 | 1.593336 | -103.909 | -130.762 | 0.75232 | P21/c
AFEBUI_EE_ak80 | 1.593308 | -103.909 | -130.523 | 0.752256 | P21/c
AFEBUI_EE_fa63 | 1.584532 | -103.9 | -125.202 | 0.750032 | P21
AFEBUI_EE_fa33 | 1.585088 | -103.898 | 0 | 0.749231 | P21/c
AFEBUI_EE_aw43 | 1.551339 | -103.87 | 0 | 0.734933 | Pba2
AFEBUI_EE_aw33 | 1.551335 | -103.86 | -124.887 | 0.734868 | Pba2
AFEBUI_EE_ce37 | 1.56025 | -103.705 | 0 | 0.739635 | P21cn
AFEBUI_EE_au45 | 1.588558 | -103.643 | 0 | 0.748893 | Pna21
AFEBUI_EE_ca120 | 1.582219 | -103.548 | -121.727 | 0.748627 | P-1
AFEBUI_EE_ce104 | 1.562333 | -103.45 | 0 | 0.740721 | P21cn
AFEBUI_EE_ca77 | 1.569707 | -103.443 | -122.159 | 0.743623 | P-1
AFEBUI_EE_dd62 | 1.515564 | -103.222 | 0 | 0.712388 | C2/c
AFEBUI_EE_fa30 | 1.584789 | -103.092 | -123.778 | 0.748063 | P21
AFEBUI_EE_cc91 | 1.552948 | -103.014 | 0 | 0.734012 | Pbc21
AFEBUI_EE_bj24 | 1.571032 | -102.799 | -124.269 | 0.742967 | P1121
AFEBUI_EE_am106 | 1.499778 | -102.692 | -120.65 | 0.704708 | P21/n
AFEBUI_EE_cc36 | 1.544147 | -102.68 | -123.972 | 0.727116 | Pbc21
AFEBUI_EE_fa66 | 1.587627 | -102.665 | 0 | 0.75034 | P21/c
AFEBUI_EE_fa44 | 1.595188 | -102.575 | 0 | 0.753123 | P21/c
AFEBUI_EE_aa79 | 1.568824 | -102.426 | -117.993 | 0.744852 | P1
AFEBUI_EE_fa88 | 1.573124 | -102.352 | 0 | 0.74259 | P21/c
AFEBUI_EE_az74 | 1.612816 | -102.173 | -126.161 | 0.76678 | P212121
AFEBUI_EE_fa108 | 1.579484 | -102.051 | 0 | 0.74545 | P21/c