## CytenamideA_forxls
Filename | Density 1 /gcm-3 | Lattice Energy 1 /kJmol-1 | BZ-Averaged Free Energy 1 /kJmol-1 | Packing Coefficient 1 | Density 2 /gcm-3 | Lattice Energy 2 /kJmol-1 | Unit Cell Free Energy 2 /kJmol-1 | Packing Coefficient 2 | Space Group | Experimental Info
SODNOP_dfE2_E2 | 1.2745 | -133.43 | -151.291 | 0.705801 | 1.2762 | -141.603 | 0 | 0.706237 | P-1 | SODNOP (Form IIE)
SODNOP_dfA12_A12 | 1.2029 | -130.683 | -148.046 | 0.665767 | 1.1998 | -138.824 | -158.636 | 0.663542 | R-3 | SOGLEG (Form I)
SODNOP_dfA14_A14 | 1.2089 | -130.644 | -147.882 | 0.668707 | 1.2065 | -138.997 | -158.746 | 0.66697 | R-3 | SOGLEG (Form I)
SODNOP_dfE1_E1 | 1.2025 | -130.658 | -148.012 | 0.665518 |  |  |  |  | R-3 | SOGLEG (Form IE)
SODNOP_dfA43_A43 | 1.2963 | -134.273 | -152.916 | 0.716967 | 1.3015 | -141.967 | -161.682 | 0.719523 | P21/a
SODNOP_dfA3_A3 | 1.2665 | -132.192 | -150.635 | 0.698761 | 1.269 | -140.568 | -160.923 | 0.699556 | P21/a
SODNOP_dfA7_A7 | 1.2681 | -131.894 | -149.696 | 0.700065 | 1.271 | -139.261 | -158.848 | 0.701183 | P21/c
SODNOP_dfA57_A57 | 1.2929 | -131.822 | -150.207 | 0.716635 | 1.298 | -138.729 | -158.783 | 0.718918 | Pbca
SODNOP_dfA13_A13 | 1.2621 | -131.531 | -150.042 | 0.695779 | 1.2648 | -139.639 | -160.159 | 0.696949 | P21/c
SODNOP_dfA37_A37 | 1.2868 | -130.816 | -149.167 | 0.711942 | 1.29 | -138.915 | 0 | 0.713293 | P-1
SODNOP_dfA25_A25 | 1.2635 | -130.766 | -148.915 | 0.700325 | 1.2662 | -138.505 | -158.238 | 0.701374 | P21/c
SODNOP_dfA768_A768 | 1.2701 | -130.631 | -148.956 | 0.706262 | 1.2705 | -137.788 | -156.873 | 0.706183 | P-1
SODNOP_dfA26_A26 | 1.2616 | -130.303 | -148.493 | 0.700432 | 1.2642 | -138.053 | -157.885 | 0.701102 | P21/c
SODNOP_dfA27_A27 | 1.2714 | -130.198 | -148.537 | 0.702251 | 1.2732 | -137.232 | -156.169 | 0.702734 | P-1
SODNOP_dfA29_A29 | 1.2803 | -129.884 | -148.702 | 0.709461 | 1.2822 | -137.816 | -157.528 | 0.70999 | P-1
SODNOP_dfA21_A21 | 1.2533 | -129.584 | -147.582 | 0.696251 | 1.2561 | -137.162 | -157.333 | 0.697253 | P21/c
SODNOP_dfA55_A55 | 1.282 | -129.186 | -146.623 | 0.709684 | 1.2845 | -136.242 | -156.269 | 0.710379 | A2/n
SODNOP_dfA22_A22 | 1.2533 | -129.12 | -147.04 | 0.69609 | 1.256 | -136.591 | -156.653 | 0.697301 | P21/c
SODNOP_dfA34_A34 | 1.3053 | -128.876 | -146.457 | 0.722188 | 1.3088 | -134.509 | -153.669 | 0.723679 | C2/n
SODNOP_dfA41_A41 | 1.2608 | -128.73 | -147.147 | 0.699184 | 1.2635 | -136.37 | -156.764 | 0.700214 | P21/c
SODNOP_dfA105_A105 | 1.2576 | -128.652 | -146.467 | 0.697767 | 1.258 | -135.994 | -156.214 | 0.697489 | P21/a
SODNOP_dfA240_A240 | 1.2704 | -128.508 | -147.372 | 0.700674 | 1.2742 | -135.874 | -154.102 | 0.702281 | P21/a
SODNOP_dfA2219_A2219 | 1.2988 | -128.408 | -146.175 | 0.719435 | 1.3046 | -137.298 | -156.29 | 0.722019 | P21/c
SODNOP_dfA2067_A2067 | 1.2894 | -128.18 | -145.982 | 0.71376 | 1.293 | -134.407 | -154.152 | 0.715268 | P21/c
SODNOP_dfA49_A49 | 1.2801 | -128.18 | -146.005 | 0.708676 | 1.2836 | -135.304 | -154.718 | 0.709885 | P21/n
SODNOP_dfA273_A273 | 1.2141 | -128.081 | -144.847 | 0.671235 | 1.2127 | -135.885 | -155.053 | 0.669741 | R-3
SODNOP_dfA51_A51 | 1.2524 | -128.039 | -146.139 | 0.692955 | 1.2529 | -135.349 | -155.2 | 0.692557 | P21/n
SODNOP_dfA70_A70 | 1.2394 | -127.96 | -146.445 | 0.685507 | 1.2405 | -135.407 | -155.761 | 0.685244 | P21/n
SODNOP_dfA101_A101 | 1.2639 | -127.884 | -146.787 | 0.699406 | 1.2693 | -135.094 | -154.972 | 0.701786 | P21/a
SODNOP_dfA228_A228 | 1.2608 | -127.838 | -146.621 | 0.699197 | 1.2671 | -135.559 | -155.63 | 0.702155 | Pbca
SODNOP_dfA28_A28 | 1.2742 | -127.712 | -146.775 | 0.703226 | 1.2733 | -134.608 | -154.647 | 0.70218 | P-1
SODNOP_dfA58_A58 | 1.2524 | -127.7 | -145.754 | 0.692856 | 1.2527 | -134.959 | -154.422 | 0.69244 | P21/n
SODNOP_dfA642_A642 | 1.2449 | -127.688 | -147.412 | 0.689848 | 1.2509 | -136.011 | -157.121 | 0.69259 | P21/c
SODNOP_dfA47_A47 | 1.275 | -127.669 | -145.513 | 0.705839 | 1.277 | -134.159 | -153.757 | 0.706559 | P212121
SODNOP_dfA53_A53 | 1.2541 | -127.662 | -146.017 | 0.695124 | 1.2573 | -135.446 | -155.739 | 0.69632 | P21/c
SODNOP_dfA151_A151 | 1.2372 | -127.646 | -146.607 | 0.68441 | 1.2403 | -135.664 | -156.579 | 0.685579 | P21/c
SODNOP_dfA76_A76 | 1.2389 | -127.589 | -146.583 | 0.685098 | 1.2416 | -135.404 | -156.349 | 0.685982 | P21/c
SODNOP_dfA295_A295 | 1.3178 | -127.34 | -145.187 | 0.73135 | 1.3204 | -132.264 | -151.854 | 0.732862 | Pbcn
SODNOP_dfA2051_A2051 | 1.2808 | -127.175 | -145.121 | 0.7082 | 1.2839 | -133.576 | -153.373 | 0.70929 | P21/n
SODNOP_dfA67_A67 | 1.2347 | -127.168 | -145.909 | 0.682331 | 1.2359 | -134.439 | -154.869 | 0.682496 | P21/c
SODNOP_dfA69_A69 | 1.2477 | -127.137 | -145.864 | 0.689823 | 1.2514 | -133.733 | -154.515 | 0.691286 | P21/c
SODNOP_dfA91_A91 | 1.2473 | -127.024 | -146.151 | 0.69097 | 1.2515 | -134.535 | -155.599 | 0.692651 | P21/n
SODNOP_dfA218_A218 | 1.2091 | -127.01 | -143.986 | 0.668809 | 1.2075 | -135.036 | -154.365 | 0.667363 | R-3
SODNOP_dfA121_A121 | 1.2569 | -126.757 | -144.603 | 0.695597 | 1.2595 | -133.727 | 0 | 0.69665 | I2/a
SODNOP_dfA244_A244 | 1.2713 | -126.689 | -145.372 | 0.703386 | 1.2761 | -133.554 | -153.674 | 0.7055 | Pbca
SODNOP_dfA498_A498 | 1.2893 | -126.603 | -144.822 | 0.715822 | 1.2942 | -132.714 | -152.213 | 0.718323 | P21/a
SODNOP_dfA265_A265 | 1.2682 | -126.563 | -145.391 | 0.701932 | 1.2732 | -133.387 | -153.561 | 0.704039 | Pbca
SODNOP_dfA802_A802 | 1.2803 | -126.477 | -145.756 | 0.710221 | 1.2824 | -132.422 | -153.118 | 0.711278 | Pbca
SODNOP_dfA94_A94 | 1.2456 | -126.396 | -145.327 | 0.689539 | 1.25 | -133.905 | -154.842 | 0.691412 | P21/n
SODNOP_dfA433_A433 | 1.273 | -126.355 | -144.237 | 0.704072 | 1.2745 | -133.98 | -152.592 | 0.704508 | P21
SODNOP_dfA39_A39 | 1.2635 | -126.319 | -144.421 | 0.701279 | 1.2659 | -133.121 | -152.868 | 0.702081 | P212121
SODNOP_dfA52_A52 | 1.2631 | -126.217 | -144.359 | 0.698864 | 1.2651 | -134.011 | -154.498 | 0.699534 | A2/n
SODNOP_dfA109_A109 | 1.2769 | -126.168 | -145.642 | 0.708138 | 1.2792 | -132.187 | -152.86 | 0.709192 | Pbca
SODNOP_dfA1366_A1366 | 1.2557 | -126.116 | -144.825 | 0.695462 | 1.2596 | -134.057 | -154.98 | 0.697094 | Pca21
SODNOP_dfA194_A194 | 1.2671 | -125.939 | -143.966 | 0.701138 | 1.2675 | -133.491 | -152.238 | 0.701036 | P21
SODNOP_dfA131_A131 | 1.2478 | -125.771 | -144.284 | 0.691229 | 1.2512 | -132.457 | -151.726 | 0.692651 | P21/n
SODNOP_dfA1072_A1072 | 1.2745 | -125.598 | -144.101 | 0.704116 | 1.2808 | -132.47 | -153.638 | 0.706787 | P21/c
SODNOP_dfA950_A950 | 1.2519 | -125.588 | -144.936 | 0.69261 | 1.2559 | -133.227 | -153.136 | 0.693938 | P21
SODNOP_dfA31_A31 | 1.2639 | -125.556 | -143.962 | 0.699466 | 1.2662 | -133.269 | -153.025 | 0.70005 | P21/n
SODNOP_dfA388_A388 | 1.2495 | -125.521 | -144.323 | 0.691045 | 1.2524 | -132.704 | -153.619 | 0.69229 | Pna21
SODNOP_dfA967_A967 | 1.2894 | -125.52 | -143.831 | 0.71337 | 1.2932 | -131.056 | -151.277 | 0.714972 | P21/n
SODNOP_dfA139_A139 | 1.248 | -125.311 | -144.144 | 0.689377 | 1.2506 | -132.227 | -152.554 | 0.690486 | P212121
SODNOP_dfA1059_A1059 | 1.2383 | -125.307 | -145.037 | 0.684871 | 1.244 | -133.995 | -154.248 | 0.687683 | P21
SODNOP_dfA499_A499 | 1.2762 | -125.292 | -143.433 | 0.707384 | 1.2815 | -132.006 | -151.867 | 0.710106 | Pbca
SODNOP_dfA230_A230 | 1.2783 | -125.257 | -144.721 | 0.708769 | 1.2784 | -130.236 | -150.845 | 0.708772 | P21/c
SODNOP_dfA385_A385 | 1.2637 | -125.255 | -144.308 | 0.697143 | 1.269 | -132.051 | -153.195 | 0.699626 | P21/c
SODNOP_dfA63_A63 | 1.2725 | -125.16 | -143.788 | 0.703546 | 1.2704 | -131.177 | -151.445 | 0.701884 | I2/a
SODNOP_dfA133_A133 | 1.2459 | -125.136 | 0 | 0.689355 | 1.2478 | -132.235 | 0 | 0.689729 | P21/a
SODNOP_dfA1043_A1043 | 1.2367 | -125.097 | -144.983 | 0.684107 | 1.2423 | -133.799 | -154.099 | 0.68672 | P21
SODNOP_dfA65_A65 | 1.2764 | -125.08 | -143.791 | 0.706499 | 1.2743 | -130.718 | -150.963 | 0.70474 | I2/c
SODNOP_dfA773_A773 | 1.2476 | -125.02 | -144.274 | 0.690731 | 1.2511 | -132.641 | -152.512 | 0.691963 | P21
SODNOP_dfA298_A298 | 1.2472 | -125.002 | -143.956 | 0.689986 | 1.2515 | -132.071 | -152.704 | 0.691928 | P212121
SODNOP_dfA152_A152 | 1.2436 | -124.992 | -143.688 | 0.688832 | 1.2471 | -131.612 | -151.075 | 0.690208 | P21/n
SODNOP_dfA252_A252 | 1.2101 | -124.973 | -143.891 | 0.669641 | 1.2122 | -133.053 | -154.872 | 0.670134 | C2/n
SODNOP_dfA80_A80 | 1.2226 | -124.835 | -143.451 | 0.675731 | 1.2237 | -132.935 | -154.155 | 0.675988 | C2/c
SODNOP_dfA100_A100 | 1.3104 | -124.787 | -142.214 | 0.725151 | 1.3132 | -129.617 | -148.316 | 0.726129 | P21/n
SODNOP_dfA1159_A1159 | 1.2347 | -124.765 | -145.195 | 0.685267 | 1.2409 | -133.876 | -155.277 | 0.688257 | P212121
SODNOP_dfA129_A129 | 1.2523 | -124.738 | -143.552 | 0.694178 | 1.2524 | -130.431 | -150.267 | 0.693672 | P21/c
SODNOP_dfA1056_A1056 | 1.2366 | -124.616 | -145.338 | 0.687116 | 1.2426 | -133.42 | -155.078 | 0.689705 | P212121
SODNOP_dfA254_A254 | 1.2154 | -124.607 | 0 | 0.67119 | 1.2214 | -132.68 | 0 | 0.673838 | I2/a
SODNOP_dfA89_A89 | 1.2312 | -124.45 | 0 | 0.681277 | 1.2345 | -132.233 | 0 | 0.682545 | I2/a
SODNOP_dfA108_A108 | 1.2588 | -124.415 | -142.49 | 0.698166 | 1.2599 | -130.982 | -151.058 | 0.698484 | Pna21
SODNOP_dfA516_A516 | 1.2245 | -124.41 | 0 | 0.677567 | 1.228 | -132.538 | 0 | 0.679072 | Pbca
SODNOP_dfA142_A142 | 1.2192 | -124.366 | -142.9 | 0.673976 | 1.2195 | -132.009 | -153.059 | 0.67353 | A2/a
SODNOP_dfA64_A64 | 1.2387 | -124.347 | -142.769 | 0.682369 | 1.2414 | -132.26 | -153.033 | 0.683474 | P2/a
SODNOP_dfA251_A251 | 1.1971 | -124.308 | -145.816 | 0.662922 | 1.1989 | -132.308 | 0 | 0.663504 | I2
SODNOP_dfA106_A106 | 1.2869 | -124.301 | -143.184 | 0.713031 | 1.2904 | -130.751 | -151.276 | 0.714955 | P21/n
SODNOP_dfA431_A431 | 1.2086 | -124.294 | 0 | 0.667553 | 1.2137 | -132.633 | 0 | 0.670031 | I2/c
SODNOP_dfA127_A127 | 1.2155 | -124.279 | 0 | 0.672824 | 1.2175 | -131.973 | -152.181 | 0.673391 | C2/c
SODNOP_dfA260_A260 | 1.1981 | -124.142 | -145.453 | 0.663468 | 1.2001 | -132.271 | -154.795 | 0.664232 | I2
SODNOP_dfA1385_A1385 | 1.2418 | -124.096 | -143.129 | 0.686456 | 1.2448 | -132.118 | -153.143 | 0.687623 | Pca21
SODNOP_dfA253_A253 | 1.233 | -124.077 | -143.167 | 0.680974 | 1.2349 | -131.223 | -151.798 | 0.681831 | P212121
SODNOP_dfA1106_A1106 | 1.2805 | -124.029 | -141.812 | 0.709698 | 1.2861 | -130.513 | 0 | 0.712288 | P21/c
SODNOP_dfA241_A241 | 1.2391 | -123.983 | -143.099 | 0.685358 | 1.2434 | -131.616 | -152.307 | 0.687225 | P212121
SODNOP_dfA90_A90 | 1.2331 | -123.925 | -142.093 | 0.683502 | 1.2343 | -130.645 | 0 | 0.683749 | C2/c
SODNOP_dfA97_A97 | 1.2376 | -123.912 | 0 | 0.684858 | 1.2401 | -131.247 | 0 | 0.685717 | C2/c
SODNOP_dfA119_A119 | 1.3055 | -123.793 | -141.359 | 0.722493 | 1.3069 | -128.555 | -147.425 | 0.722741 | P21/n
SODNOP_dfA451_A451 | 1.2355 | -123.79 | -142.843 | 0.683008 | 1.2393 | -131.741 | -152.838 | 0.684781 | Pna21
SODNOP_dfA825_A825 | 1.2464 | -123.787 | -143.145 | 0.690138 | 1.2504 | -131.4 | -151.884 | 0.691737 | P21/a
SODNOP_dfA1871_A1871 | 1.27 | -123.782 | -142.901 | 0.706663 | 1.2759 | -132.552 | -152.474 | 0.709881 | Pc
SODNOP_dfA264_A264 | 1.2113 | -123.741 | 0 | 0.669346 | 1.2171 | -132.23 | 0 | 0.671982 | I2/c
SODNOP_dfA487_A487 | 1.2614 | -123.617 | -142.599 | 0.701824 | 1.2653 | -130.862 | -151.332 | 0.703711 | P212121
SODNOP_dfA149_A149 | 1.2681 | -123.556 | -142.463 | 0.698086 | 1.2684 | -129.583 | -149.161 | 0.697795 | P-1
SODNOP_dfA112_A112 | 1.2511 | -123.541 | -141.909 | 0.693435 | 1.2524 | -130.233 | -150.415 | 0.693837 | Pna21
SODNOP_dfA1535_A1535 | 1.2795 | -123.517 | -141.357 | 0.708823 | 1.2848 | -129.898 | -149.133 | 0.711316 | P21/c
SODNOP_dfA904_A904 | 1.2442 | -123.514 | -143.025 | 0.688543 | 1.2474 | -131.059 | -151.658 | 0.689803 | P21/c
SODNOP_dfA180_A180 | 1.24 | -123.454 | -141.924 | 0.687596 | 1.2402 | -129.092 | -149.085 | 0.687247 | P21/c
SODNOP_dfA1340_A1340 | 1.2656 | -123.453 | -142.625 | 0.703936 | 1.2719 | -132.114 | -151.994 | 0.707266 | Pa
SODNOP_dfA229_A229 | 1.2674 | -123.404 | -143.17 | 0.705368 | 1.271 | -130.442 | -151.104 | 0.706954 | P21/c
SODNOP_dfA1209_A1209 | 1.2509 | -123.259 | -142.775 | 0.690696 | 1.2546 | -130.293 | -151.676 | 0.692115 | P21/n
SODNOP_dfA176_A176 | 1.2501 | -123.247 | -142.514 | 0.69358 | 1.2518 | -129.396 | -149.37 | 0.693989 | P21
SODNOP_dfA1841_A1841 | 1.2638 | -123.207 | -141.472 | 0.698006 | 1.2701 | -130.249 | -150.604 | 0.701098 | P212121
SODNOP_dfA136_A136 | 1.2619 | -123.189 | -143.26 | 0.700413 | 1.266 | -130.051 | -151.005 | 0.702537 | P21/c
SODNOP_dfA329_A329 | 1.2612 | -123.149 | -141.411 | 0.698459 | 1.2654 | -130.051 | -149.955 | 0.700561 | Pbca
SODNOP_dfA210_A210 | 1.2089 | -123.102 | -144.183 | 0.669291 | 1.2093 | -130.901 | -153.217 | 0.669063 | P21/n
SODNOP_dfA362_A362 | 1.2333 | -123.073 | -142.349 | 0.682975 | 1.236 | -129.186 | -149.887 | 0.684059 | Pccn
SODNOP_dfA455_A455 | 1.2563 | -123.068 | -141.457 | 0.69543 | 1.2598 | -129.957 | -150.034 | 0.697383 | Pbca
SODNOP_dfA752_A752 | 1.2711 | -123.025 | -141.44 | 0.705079 | 1.2744 | -130.307 | -150.024 | 0.706699 | P21/c
SODNOP_dfA392_A392 | 1.2474 | -123.006 | -142.217 | 0.688824 | 1.2533 | -129.607 | -149.546 | 0.691587 | P21
SODNOP_dfA110_A110 | 1.2369 | -122.997 | 0 | 0.683427 | 1.2373 | -130.559 | 0 | 0.682883 | P21/c
SODNOP_dfA1784_A1784 | 1.2564 | -122.862 | -142.146 | 0.695311 | 1.2624 | -131.72 | -152.449 | 0.698386 | Pca21
SODNOP_dfA167_A167 | 1.2595 | -122.811 | -142.125 | 0.698033 | 1.2592 | -129.272 | -149.105 | 0.697615 | P-1
SODNOP_dfA206_A206 | 1.2036 | -122.759 | -144.219 | 0.666435 | 1.2034 | -131.044 | -153.734 | 0.665905 | P21/n
SODNOP_dfA204_A204 | 1.2014 | -122.75 | -141.182 | 0.664009 | 1.2069 | -131.043 | -151.988 | 0.66629 | A2/n
SODNOP_dfA172_A172 | 1.2304 | -122.727 | -141.353 | 0.682615 | 1.2307 | -129.141 | -147.438 | 0.681916 | P21/a
SODNOP_dfA555_A555 | 1.2604 | -122.647 | -140.856 | 0.698246 | 1.2658 | -129.447 | -148.837 | 0.701009 | Pca21
SODNOP_dfA232_A232 | 1.2654 | -122.616 | -142.167 | 0.701454 | 1.2688 | -128.41 | -149.202 | 0.703094 | Pbca
SODNOP_dfA296_A296 | 1.2079 | -122.611 | -142.035 | 0.669318 | 1.2072 | -129.879 | -150.302 | 0.668565 | P21/n
SODNOP_dfA341_A341 | 1.2408 | -122.546 | -142.36 | 0.68388 | 1.2459 | -129.739 | 0 | 0.686106 | P21/n
SODNOP_dfA711_A711 | 1.2256 | -122.514 | -142.16 | 0.679384 | 1.23 | -130.086 | -150.614 | 0.681469 | Pca21
SODNOP_dfA1479_A1479 | 1.2514 | -122.513 | -141.932 | 0.695793 | 1.2577 | -131.604 | -152.308 | 0.699137 | Pca21
SODNOP_dfA148_A148 | 1.2439 | -122.464 | -141.641 | 0.687661 | 1.2454 | -128.107 | -148.776 | 0.687853 | A2/n
SODNOP_dfA439_A439 | 1.2401 | -122.463 | -142.264 | 0.685743 | 1.2452 | -129.71 | -151.614 | 0.687963 | P21/a
SODNOP_dfA130_A130 | 1.2306 | -122.429 | -141.323 | 0.680223 | 1.2256 | -127.621 | -147.119 | 0.676765 | P-1
SODNOP_dfA1092_A1092 | 1.2257 | -122.355 | -141.857 | 0.678701 | 1.2325 | -130.021 | -150.324 | 0.681991 | P21/a
SODNOP_dfA482_A482 | 1.2624 | -122.343 | -140.613 | 0.699532 | 1.2682 | -128.943 | -148.351 | 0.70241 | Pca21
SODNOP_dfA336_A336 | 1.2007 | -122.324 | -142.846 | 0.661947 | 1.2016 | -129.881 | -150.918 | 0.661709 | P-1
SODNOP_dfA806_A806 | 1.2712 | -122.309 | -141.605 | 0.706036 | 1.2744 | -128.508 | -149.05 | 0.707441 | P21/c
SODNOP_dfA887_A887 | 1.2262 | -122.294 | 0 | 0.679566 | 1.2303 | -129.63 | 0 | 0.681436 | Pca21
SODNOP_dfA1627_A1627 | 1.2812 | -122.254 | -141.15 | 0.707856 | 1.2844 | -129.891 | -151.75 | 0.709553 | P21/c
SODNOP_dfA701_A701 | 1.2654 | -122.242 | -141.816 | 0.703937 | 1.2696 | -130.219 | -150.866 | 0.705961 | Pbca
SODNOP_dfA605_A605 | 1.2722 | -122.222 | -140.305 | 0.706782 | 1.2774 | -127.937 | -147.546 | 0.70958 | Pbca
SODNOP_dfA674_A674 | 1.2665 | -122.125 | -143.144 | 0.705418 | 1.2679 | -128.649 | -150.526 | 0.706087 | P212121
SODNOP_dfA304_A304 | 1.2099 | -122.063 | 0 | 0.669886 | 1.2149 | -130.278 | 0 | 0.672058 | A2/n
SODNOP_dfA983_A983 | 1.1986 | -122.017 | 0 | 0.662065 | 1.1998 | -130.022 | 0 | 0.662009 | P-1
SODNOP_dfA189_A189 | 1.2228 | -121.936 | -141.339 | 0.674707 | 1.2244 | -127.703 | 0 | 0.675145 | P2/a
SODNOP_dfA123_A123 | 1.2316 | -121.924 | -140.613 | 0.682786 | 1.2334 | -126.969 | -147.266 | 0.683251 | C2/c
SODNOP_dfA594_A594 | 1.246 | -121.874 | -141.1 | 0.692907 | 1.2501 | -129.195 | -149.81 | 0.694898 | P212121
SODNOP_dfA601_A601 | 1.2634 | -121.869 | -142.77 | 0.703993 | 1.2663 | -128.549 | -150.387 | 0.705462 | P212121
SODNOP_dfA246_A246 | 1.2431 | -121.843 | -140.113 | 0.688575 | 1.2403 | -128.523 | -148.229 | 0.686574 | I2/a
SODNOP_dfA459_A459 | 1.2764 | -121.821 | -141.96 | 0.711108 | 1.2804 | -128.274 | -149.984 | 0.713268 | P21/b11
SODNOP_dfA1327_A1327 | 1.2358 | -121.811 | -141.667 | 0.685781 | 1.2404 | -129.454 | -150.55 | 0.687878 | P21/c
SODNOP_dfA1735_A1735 | 1.2824 | -121.81 | -140.597 | 0.713311 | 1.2848 | -128.18 | -149.704 | 0.714628 | Fdd2
SODNOP_dfA283_A283 | 1.2821 | -121.768 | -139.381 | 0.712132 | 1.2843 | -127.602 | -146.512 | 0.713006 | P21/c
SODNOP_dfA262_A262 | 1.2169 | -121.735 | -140.882 | 0.672318 | 1.212 | -127.396 | -146.944 | 0.669177 | P-1
SODNOP_dfA530_A530 | 1.2781 | -121.71 | -139.776 | 0.707123 | 1.2778 | -126.86 | -145.903 | 0.706631 | P21/a
SODNOP_dfA183_A183 | 1.2389 | -121.69 | -140.856 | 0.683849 | 1.2409 | -128.293 | -148.379 | 0.684522 | P21
SODNOP_dfA888_A888 | 1.2626 | -121.674 | -141.435 | 0.702558 | 1.2665 | -129.339 | -150.237 | 0.704553 | Pbca
SODNOP_dfA422_A422 | 1.1851 | -121.628 | -143.183 | 0.654671 | 1.1872 | -129.665 | -152.142 | 0.655317 | C2/c
SODNOP_dfA435_A435 | 1.2369 | -121.597 | -141.584 | 0.683974 | 1.2428 | -128.939 | -149.962 | 0.686749 | P21/c
SODNOP_dfA670_A670 | 1.2842 | -121.582 | -140.566 | 0.714887 | 1.2863 | -126.604 | -146.741 | 0.715738 | P21/c
SODNOP_dfA814_A814 | 1.2636 | -121.509 | -140.266 | 0.701598 | 1.2657 | -128.603 | -148.567 | 0.702493 | P21/c
SODNOP_dfA1063_A1063 | 1.2235 | -121.507 | 0 | 0.678286 | 1.2297 | -128.011 | -150.581 | 0.681005 | P21/c
SODNOP_dfA657_A657 | 1.2379 | -121.408 | -139.313 | 0.686038 | 1.2429 | -127.791 | -147.567 | 0.688332 | Pbca
SODNOP_dfA485_A485 | 1.2598 | -121.399 | -141.248 | 0.701164 | 1.2653 | -128.898 | -150.295 | 0.703992 | Pbca
SODNOP_dfA301_A301 | 1.2131 | -121.381 | 0 | 0.673129 | 1.2171 | -129.695 | 0 | 0.674816 | P2/n
SODNOP_dfA382_A382 | 1.2144 | -121.368 | -142.182 | 0.671168 | 1.2157 | -128.91 | -151.111 | 0.671515 | I2/c
SODNOP_dfA999_A999 | 1.2101 | -121.36 | 0 | 0.669649 | 1.2134 | -128.735 | 0 | 0.671082 | Pbcn
SODNOP_dfA653_A653 | 1.2783 | -121.339 | -140.944 | 0.710482 | 1.2798 | -127.593 | -148.244 | 0.711478 | P21/c
SODNOP_dfA297_A297 | 1.2318 | -121.228 | -140.3 | 0.682038 | 1.2333 | -127.886 | -147.405 | 0.682312 | P21/n
SODNOP_dfA1745_A1745 | 1.2784 | -121.212 | -140.205 | 0.710884 | 1.2799 | -128.083 | -149.08 | 0.711719 | Fdd2
SODNOP_dfA243_A243 | 1.2355 | -121.212 | -140.929 | 0.681995 | 1.2336 | -128.066 | -149.142 | 0.680447 | I2/c
SODNOP_dfA342_A342 | 1.2154 | -121.192 | 0 | 0.672948 | 1.2167 | -128.718 | -150.827 | 0.673047 | C2/c
SODNOP_dfA554_A554 | 1.2993 | -121.187 | -140.259 | 0.722108 | 1.2989 | -124.027 | -144.726 | 0.721988 | P21/n
SODNOP_dfA182_A182 | 1.2367 | -121.156 | -139.511 | 0.685399 | 1.2337 | -127.848 | -147.599 | 0.683078 | I2/a
SODNOP_dfA334_A334 | 1.2519 | -121.13 | -141.093 | 0.696737 | 1.2575 | -128.59 | 0 | 0.700005 | Pbca
SODNOP_dfA1494_A1494 | 1.2362 | -121.116 | -141.225 | 0.683025 | 1.2411 | -128.891 | -149.519 | 0.685465 | P21
SODNOP_dfA185_A185 | 1.2196 | -121.104 | 0 | 0.670571 | 1.2208 | -126.91 | -147.292 | 0.670971 | P2/c
SODNOP_dfA361_A361 | 1.1702 | -121.104 | 0 | 0.644956 | 1.1751 | -128.478 | 0 | 0.646987 | P2/c
SODNOP_dfA1488_A1488 | 1.2528 | -121.025 | -140.078 | 0.691864 | 1.2565 | -129.392 | -150.851 | 0.693897 | P21/c
SODNOP_dfA1221_A1221 | 1.2732 | -121.002 | -139.62 | 0.708157 | 1.2777 | -126.48 | -146.876 | 0.710524 | I2/a
SODNOP_dfA546_A546 | 1.2517 | -120.958 | -140.504 | 0.694339 | 1.2504 | -126.704 | -147.318 | 0.693282 | P21/c
SODNOP_dfA372_A372 | 1.231 | -120.941 | -140.161 | 0.681653 | 1.2329 | -127.207 | -147.167 | 0.682285 | P21/c
SODNOP_dfA502_A502 | 1.2483 | -120.857 | -141.89 | 0.69466 | 1.2479 | -126.488 | -149.062 | 0.694467 | P212121
SODNOP_dfA1206_A1206 | 1.229 | -120.82 | -141.38 | 0.68075 | 1.2334 | -127.744 | -148.761 | 0.682644 | P21
SODNOP_dfA938_A938 | 1.2189 | -120.815 | -139.319 | 0.672683 | 1.2198 | -128.435 | -148.002 | 0.672887 | P21/c
SODNOP_dfA779_A779 | 1.2205 | -120.786 | -140.575 | 0.675767 | 1.2223 | -127.506 | -148.376 | 0.676388 | C2/n
SODNOP_dfA457_A457 | 1.2591 | -120.752 | -139.255 | 0.697496 | 1.2636 | -126.032 | -145.833 | 0.699801 | P21/c
SODNOP_dfA835_A835 | 1.3068 | -120.734 | -139.31 | 0.727188 | 1.3096 | -126.195 | -146.685 | 0.728445 | P21/c
SODNOP_dfA549_A549 | 1.2679 | -120.712 | -139.052 | 0.70124 | 1.2673 | -126.067 | -145.395 | 0.700336 | P21/a
SODNOP_dfA655_A655 | 1.2311 | -120.684 | -138.733 | 0.682119 | 1.2359 | -127.05 | -146.927 | 0.684115 | Pbca
SODNOP_dfA1245_A1245 | 1.2354 | -120.677 | -139.656 | 0.684434 | 1.2411 | -128.16 | -148.714 | 0.687325 | Pbcn
SODNOP_dfA272_A272 | 1.2245 | -120.659 | -140.273 | 0.674628 | 1.2223 | -127.476 | -148.03 | 0.672304 | P-1
SODNOP_dfA113_A113 | 1.2352 | -120.65 | -140.404 | 0.681921 | 1.2346 | -127.532 | -148.788 | 0.680807 | C2/c
SODNOP_dfA369_A369 | 1.2363 | -120.64 | -138.823 | 0.686252 | 1.243 | -126.533 | -146.064 | 0.689415 | P212121
SODNOP_dfA344_A344 | 1.3189 | -120.623 | -140.408 | 0.735558 | 1.3207 | -126.467 | -147.18 | 0.736513 | P21/a
SODNOP_dfA517_A517 | 1.2729 | -120.608 | -139.951 | 0.706145 | 1.2751 | -125.664 | -146.124 | 0.707153 | P21/n
SODNOP_dfA339_A339 | 1.2366 | -120.598 | -139.506 | 0.684005 | 1.2362 | -126.713 | -146.976 | 0.68326 | Pbca
SODNOP_dfA1230_A1230 | 1.2558 | -120.552 | -139.531 | 0.695958 | 1.2594 | -125.876 | -146.356 | 0.697407 | Pbca
SODNOP_dfA425_A425 | 1.2664 | -120.541 | -140.429 | 0.70476 | 1.2688 | -125.324 | -146.794 | 0.70593 | Pbca
SODNOP_dfA367_A367 | 1.1831 | -120.536 | -142.02 | 0.65668 | 1.1849 | -127.584 | -149.282 | 0.656878 | P-1
SODNOP_dfA1091_A1091 | 1.2633 | -120.535 | -141.114 | 0.701946 | 1.2661 | -127.1 | -148.534 | 0.70345 | P21/c
SODNOP_dfA350_A350 | 1.2713 | -120.52 | -139.449 | 0.704812 | 1.2722 | -126.369 | -145.64 | 0.705 | P21
SODNOP_dfA338_A338 | 1.2365 | -120.505 | -138.698 | 0.68635 | 1.2436 | -126.335 | -145.861 | 0.689919 | P212121
SODNOP_dfA590_A590 | 1.2488 | -120.504 | -140.279 | 0.693695 | 1.2465 | -125.814 | -146.626 | 0.691721 | P21/a
SODNOP_dfA424_A424 | 1.2629 | -120.422 | -139.228 | 0.699102 | 1.2674 | -125.473 | -145.978 | 0.701126 | Fdd2
SODNOP_dfA453_A453 | 1.2615 | -120.408 | -140.102 | 0.698193 | 1.2624 | -125.564 | -146.389 | 0.698799 | P21/c
SODNOP_dfA837_A837 | 1.2506 | -120.406 | -140.96 | 0.694372 | 1.254 | -126.632 | -148.857 | 0.695949 | P21/n
SODNOP_dfA1075_A1075 | 1.2409 | -120.365 | -139.493 | 0.688595 | 1.2458 | -127.026 | -147.076 | 0.69088 | P21/c
SODNOP_dfA676_A676 | 1.2343 | -120.306 | -139.917 | 0.685321 | 1.2397 | -128.013 | -149.364 | 0.688049 | Fdd2
SODNOP_dfA643_A643 | 1.3011 | -120.278 | -138.971 | 0.721771 | 1.3042 | -126.092 | -146.622 | 0.723149 | P21/a
SODNOP_dfA715_A715 | 1.2338 | -120.267 | -139.851 | 0.685096 | 1.2394 | -127.909 | -149.261 | 0.687901 | Fdd2
SODNOP_dfA2303_A2303 | 1.2578 | -120.249 | -138.553 | 0.697155 | 1.261 | -126.459 | -146.566 | 0.698461 | Pccn
SODNOP_dfA2366_A2366 | 1.2572 | -120.235 | -138.94 | 0.697939 | 1.2637 | -127.792 | -147.834 | 0.701316 | Pna21
SODNOP_dfA541_A541 | 1.2161 | -120.234 | -140.398 | 0.6752 | 1.2178 | -126.873 | -147.429 | 0.675773 | P21
SODNOP_dfA408_A408 | 1.2155 | -120.232 | -140.408 | 0.674809 | 1.2173 | -127.035 | -147.589 | 0.675514 | P21
SODNOP_dfA1669_A1669 | 1.2543 | -120.211 | -140.323 | 0.698743 | 1.259 | -128.382 | -149.068 | 0.701096 | Pca21
SODNOP_dfA742_A742 | 1.2501 | -120.113 | -139.791 | 0.694368 | 1.2542 | -126.737 | -148.158 | 0.695966 | A2/a
SODNOP_dfA836_A836 | 1.2138 | -120.07 | 0 | 0.669219 | 1.2186 | -127.046 | 0 | 0.671523 | C2
SODNOP_dfA1612_A1612 | 1.2535 | -120.056 | -139.415 | 0.693842 | 1.2571 | -126.975 | -147.781 | 0.695669 | P21/a
SODNOP_dfA2305_A2305 | 1.25 | -119.979 | -138.505 | 0.693882 | 1.2545 | -127.841 | -147.989 | 0.69588 | Pbcn
SODNOP_dfA190_A190 | 1.2484 | -119.966 | -138.78 | 0.691923 | 1.2514 | -124.978 | -145.238 | 0.693324 | I2/a
SODNOP_dfA1859_A1859 | 1.2539 | -119.96 | -140.046 | 0.698731 | 1.2586 | -127.869 | -148.634 | 0.70118 | Pca21
SODNOP_dfA371_A371 | 1.2288 | -119.946 | 0 | 0.680027 | 1.2351 | -126.044 | -147.049 | 0.683153 | P21/c
SODNOP_dfA213_A213 | 1.2844 | -119.945 | -138.994 | 0.7117 | 1.2838 | -125.031 | -145.301 | 0.710817 | P21/c
SODNOP_dfA797_A797 | 1.2465 | -119.881 | -138.75 | 0.693027 | 1.2472 | -126.5 | -146.881 | 0.693143 | A2/n
SODNOP_dfA238_A238 | 1.2237 | -119.87 | -139.976 | 0.675519 | 1.2239 | -126.863 | -148.374 | 0.674941 | A2/n
SODNOP_dfA1338_A1338 | 1.2206 | -119.803 | 0 | 0.673683 | 1.2259 | -127.856 | -148.62 | 0.67611 | P21
SODNOP_dfA403_A403 | 1.2732 | -119.791 | -138.335 | 0.704784 | 1.2753 | -125.64 | -145.248 | 0.705453 | Pna21
SODNOP_dfA1805_A1805 | 1.2679 | -119.721 | -139.655 | 0.705877 | 1.2687 | -126.833 | -149.221 | 0.706217 | P21/a
SODNOP_dfA815_A815 | 1.1794 | -119.714 | 0 | 0.652967 | 1.1822 | -126.982 | -149.095 | 0.654205 | P21212
SODNOP_dfA1618_A1618 | 1.2215 | -119.701 | -140.463 | 0.676406 | 1.2289 | -127.094 | -148.838 | 0.680215 | Pna21
SODNOP_dfA409_A409 | 1.2783 | -119.684 | -139.135 | 0.71001 | 1.2802 | -126.039 | -147.008 | 0.710971 | Pbca
SODNOP_dfA449_A449 | 1.2534 | -119.67 | -138.631 | 0.693198 | 1.2575 | -124.755 | -145.452 | 0.695193 | Fdd2
SODNOP_dfA442_A442 | 1.186 | -119.667 | -140.169 | 0.65068 | 1.1871 | -126.14 | -147.032 | 0.650559 | P-1
SODNOP_dfA1357_A1357 | 1.2112 | -119.635 | 0 | 0.671843 | 1.2157 | -126.575 | 0 | 0.673905 | Aba2
SODNOP_dfA438_A438 | 1.2715 | -119.632 | -138.237 | 0.703901 | 1.2736 | -125.677 | -145.303 | 0.704558 | Pna21
SODNOP_dfA1180_A1180 | 1.2523 | -119.626 | -137.251 | 0.695893 | 1.26 | -125.386 | -144.736 | 0.699732 | Pbca
SODNOP_dfA476_A476 | 1.2052 | -119.625 | -138.342 | 0.665801 | 1.2074 | -125.65 | -146.158 | 0.666644 | I2/c
SODNOP_dfA709_A709 | 1.2837 | -119.582 | -138.782 | 0.714355 | 1.2857 | -125.719 | -146.838 | 0.715047 | C2/c
SODNOP_dfA1643_A1643 | 1.2105 | -119.523 | 0 | 0.671309 | 1.2148 | -126.461 | 0 | 0.673395 | Aba2
SODNOP_dfA215_A215 | 1.2738 | -119.488 | -138.923 | 0.706461 | 1.2726 | -124.333 | -144.996 | 0.705639 | P21/n
SODNOP_dfA2109_A2109 | 1.2503 | -119.487 | -138.235 | 0.69484 | 1.2548 | -126.934 | -147.378 | 0.696927 | Pccn
SODNOP_dfA1130_A1130 | 1.1467 | -119.486 | -138.903 | 0.632733 | 1.1459 | -127.409 | -148.152 | 0.631931 | I2/a
SODNOP_dfA1204_A1204 | 1.2421 | -119.486 | -140.376 | 0.689674 | 1.2441 | -125.863 | -148.342 | 0.69036 | P21/n
SODNOP_dfA881_A881 | 1.2795 | -119.427 | -138.421 | 0.708299 | 1.2845 | -127.763 | -147.782 | 0.710699 | P21/c
SODNOP_dfA214_A214 | 1.2176 | -119.397 | -138.827 | 0.674263 | 1.2122 | -125.375 | -146.056 | 0.670982 | P21/n
SODNOP_dfA970_A970 | 1.2168 | -119.394 | -140.429 | 0.676968 | 1.216 | -126.604 | -149.041 | 0.676058 | P21/c
SODNOP_dfA650_A650 | 1.1732 | -119.366 | 0 | 0.647704 | 1.1756 | -126.622 | -148.8 | 0.648421 | P21212
SODNOP_dfA557_A557 | 1.2407 | -119.364 | -138.458 | 0.689294 | 1.2416 | -126.052 | -146.548 | 0.689536 | C2/c
SODNOP_dfA754_A754 | 1.1841 | -119.316 | -138.807 | 0.654494 | 1.185 | -125.779 | 0 | 0.654689 | P21/n
SODNOP_dfA747_A747 | 1.2388 | -119.298 | -137.89 | 0.68794 | 1.2421 | -125.393 | -145.158 | 0.689443 | P21/c