## GentisicAcidA
Filename | Density 1 /gcm-3 | Lattice Energy 1 /kJmol-1 | Packing Coefficient 1 | Space Group | Experimental Info
BESKAL_Conf1_A50 | 1.609171 | -111.331 | 0.76453 | P21/c | BESKAL04 (Form II)
BESKAL_Conf1_A278 | 1.536716 | -111.339 | 0.730453 | P21/c | BESKAL14 (Form I)
BESKAL_Conf1_A681 | 1.577081 | -116.942 | 0.74819 | P-1
BESKAL_Conf1_A32 | 1.577069 | -116.941 | 0.745516 | P-1
BESKAL_Conf1_A33 | 1.577088 | -116.941 | 0.745533 | P-1
BESKAL_Conf1_A34 | 1.577075 | -116.941 | 0.745521 | P-1
BESKAL_Conf1_A30 | 1.57706 | -116.94 | 0.745392 | P-1
BESKAL_Conf1_A31 | 1.577081 | -116.94 | 0.744747 | P-1
BESKAL_Conf1_A35 | 1.577069 | -116.94 | 0.744573 | P-1
BESKAL_Conf1_A36 | 1.577061 | -116.94 | 0.745218 | P-1
BESKAL_Conf1_A677 | 1.577061 | -116.94 | 0.747756 | P-1
BESKAL_Conf1_A4 | 1.678055 | -116.77 | 0.800206 | Pna21
BESKAL_Conf2_A48 | 1.552641 | -116.327 | 0.735433 | P21/c
BESKAL_Conf2_A31 | 1.552653 | -116.324 | 0.735546 | P21/c
BESKAL_Conf2_A99 | 1.552665 | -116.324 | 0.735549 | P21/c
BESKAL_Conf1_A3 | 1.578287 | -115.639 | 0.744236 | P21/c
BESKAL_Conf1_A2 | 1.577983 | -115.611 | 0.74415 | P21/c
BESKAL_Conf1_A98 | 1.560692 | -115.388 | 0.741491 | P21/c
BESKAL_Conf1_A25 | 1.6384 | -115.17 | 0.768924 | P21/c
BESKAL_Conf1_A71 | 1.530524 | -114.697 | 0.724156 | P21/n
BESKAL_Conf2_A2 | 1.606572 | -114.425 | 0.759632 | C2/c
BESKAL_Conf1_A1 | 1.638675 | -114.341 | 0.779454 | P212121
BESKAL_Conf1_A9 | 1.572722 | -114.116 | 0.741076 | P21/c
BESKAL_Conf1_A13 | 1.610396 | -114.075 | 0.758772 | Pbca
BESKAL_Conf1_A147 | 1.526219 | -114.037 | 0.724702 | P-1
BESKAL_Conf1_A148 | 1.526192 | -114.037 | 0.720017 | P-1
BESKAL_Conf1_A146 | 1.526249 | -114.036 | 0.718068 | P-1
BESKAL_Conf1_A699 | 1.526257 | -114.036 | 0.721443 | P-1
BESKAL_Conf1_A150 | 1.52624 | -114.035 | 0.717041 | P-1
BESKAL_Conf1_A293 | 1.526216 | -114.023 | 0.714529 | P-1
BESKAL_Conf1_A145 | 1.526197 | -114.02 | 0.723803 | P-1
BESKAL_Conf1_A149 | 1.52622 | -114.02 | 0.723698 | P-1
BESKAL_Conf1_A196 | 1.526119 | -114.02 | 0.724151 | P21/c
BESKAL_Conf1_A84 | 1.649516 | -113.937 | 0.782684 | Pca21
BESKAL_Conf1_A55 | 1.565096 | -113.68 | 0.744086 | C2/c
BESKAL_Conf1_A11 | 1.566351 | -113.672 | 0.739983 | P21/c
BESKAL_Conf1_A23 | 1.634682 | -113.511 | 0.770478 | P21/c
BESKAL_Conf1_A637 | 1.61783 | -113.475 | 0.767589 | P21/c
BESKAL_Conf1_A185 | 1.617857 | -113.471 | 0.767199 | P21/c
BESKAL_Conf1_A276 | 1.617852 | -113.469 | 0.767211 | P21/c
BESKAL_Conf1_A5 | 1.606947 | -113.285 | 0.763025 | Pna21
BESKAL_Conf1_A29 | 1.625413 | -113.19 | 0.773842 | Pca21
BESKAL_Conf1_A24 | 1.601933 | -112.968 | 0.761295 | P212121
BESKAL_Conf1_A19 | 1.599267 | -112.939 | 0.757817 | I2/c
BESKAL_Conf1_A20 | 1.629658 | -112.924 | 0.772134 | P21
BESKAL_Conf1_A521 | 1.629484 | -112.909 | 0.776103 | P21
BESKAL_Conf1_A158 | 1.508177 | -112.892 | 0.710368 | P21/c
BESKAL_Conf1_A18 | 1.59672 | -112.794 | 0.754437 | Pbca
BESKAL_Conf1_A17 | 1.596714 | -112.793 | 0.755051 | P21/c
BESKAL_Conf1_A116 | 1.490758 | -112.745 | 0.705645 | P-1
BESKAL_Conf1_A117 | 1.490639 | -112.736 | 0.700167 | P-1
BESKAL_Conf1_A118 | 1.490647 | -112.735 | 0.708102 | P-1
BESKAL_Conf1_A7 | 1.624891 | -112.712 | 0.77203 | P21/c
BESKAL_Conf1_A6 | 1.624877 | -112.71 | 0.772619 | P21/c
BESKAL_Conf2_A3 | 1.593691 | -112.567 | 0.753693 | C2/c
BESKAL_Conf2_A7 | 1.593675 | -112.564 | 0.753965 | I2/c
BESKAL_Conf1_A121 | 1.63144 | -112.414 | 0.768871 | Pbca
BESKAL_Conf2_A6 | 1.561863 | -112.206 | 0.739835 | Pbcn
BESKAL_Conf1_A224 | 1.500955 | -112.089 | 0.708814 | P21/c
BESKAL_Conf1_A228 | 1.500947 | -112.084 | 0.709622 | P21/c
BESKAL_Conf1_A12 | 1.571593 | -112.031 | 0.74119 | P21/c
BESKAL_Conf1_A21 | 1.566368 | -111.962 | 0.740563 | C2/c
BESKAL_Conf1_A306 | 1.602957 | -111.96 | 0.761031 | P21/n
BESKAL_Conf1_A39 | 1.570706 | -111.894 | 0.739927 | P21/c
BESKAL_Conf1_A8 | 1.556054 | -111.815 | 0.743181 | Pc
BESKAL_Conf1_A37 | 1.539152 | -111.812 | 0.727416 | C2/c
BESKAL_Conf1_A194 | 1.509362 | -111.801 | 0.714534 | P21/c
BESKAL_Conf1_A235 | 1.489031 | -111.778 | 0.706237 | P21/c
BESKAL_Conf1_A232 | 1.489019 | -111.774 | 0.701328 | P21/c
BESKAL_Conf1_A14 | 1.559891 | -111.767 | 0.736806 | C2/c
BESKAL_Conf1_A82 | 1.600025 | -111.76 | 0.758409 | P21/c
BESKAL_Conf1_A104 | 1.600003 | -111.742 | 0.753552 | P21/n
BESKAL_Conf1_A80 | 1.627106 | -111.715 | 0.769606 | C2/c
BESKAL_Conf1_A234 | 1.552724 | -111.664 | 0.736566 | C2/c
BESKAL_Conf1_A16 | 1.592242 | -111.471 | 0.753857 | P21212
BESKAL_Conf1_A67 | 1.530313 | -111.418 | 0.724198 | P21/c
BESKAL_Conf1_A40 | 1.596814 | -111.343 | 0.75061 | Pna21
BESKAL_Conf2_A1 | 1.609821 | -111.214 | 0.761594 | Pbca
BESKAL_Conf1_A66 | 1.646676 | -111.191 | 0.779285 | P21/c
BESKAL_Conf1_A43 | 1.520571 | -111.151 | 0.721739 | Pca21
BESKAL_Conf1_A115 | 1.623009 | -111.026 | 0.768143 | I2/c
BESKAL_Conf1_A91 | 1.516058 | -110.983 | 0.717574 | P-1
BESKAL_Conf1_A88 | 1.516053 | -110.982 | 0.713105 | P-1
BESKAL_Conf1_A90 | 1.516052 | -110.982 | 0.715679 | P-1
BESKAL_Conf1_A89 | 1.516055 | -110.981 | 0.718834 | P-1
BESKAL_Conf1_A87 | 1.516056 | -110.979 | 0.718839 | P-1
BESKAL_Conf1_A92 | 1.516018 | -110.968 | 0.713162 | P-1
BESKAL_Conf1_A53 | 1.561327 | -110.827 | 0.7433 | Cn
BESKAL_Conf1_A51 | 1.5428 | -110.783 | 0.733211 | P21/c
BESKAL_Conf1_A61 | 1.542899 | -110.776 | 0.728801 | P21/c
BESKAL_Conf1_A96 | 1.60927 | -110.718 | 0.75702 | P21/c
BESKAL_Conf1_A225 | 1.616801 | -110.47 | 0.772324 | Pc
BESKAL_Conf1_A62 | 1.56443 | -110.469 | 0.744982 | Pc
BESKAL_Conf1_A191 | 1.462897 | -110.365 | 0.692782 | P21/c
BESKAL_Conf1_A247 | 1.506746 | -110.343 | 0.713481 | P21/n
BESKAL_Conf1_A112 | 1.644407 | -110.311 | 0.777461 | C2/c
BESKAL_Conf1_A127 | 1.637685 | -110.31 | 0.781439 | Pc
BESKAL_Conf1_A52 | 1.583195 | -110.302 | 0.750203 | P21/n
BESKAL_Conf1_A59 | 1.583172 | -110.301 | 0.750167 | P21/n
BESKAL_Conf1_A46 | 1.540816 | -110.298 | 0.731092 | Pna21
BESKAL_Conf1_A574 | 1.583174 | -110.298 | 0.750255 | P21/n
BESKAL_Conf1_A255 | 1.52821 | -110.29 | 0.72664 | Pbca
BESKAL_Conf1_A207 | 1.465411 | -110.275 | 0.684204 | P-1
BESKAL_Conf1_A205 | 1.465425 | -110.274 | 0.692492 | P-1
BESKAL_Conf1_A206 | 1.465398 | -110.274 | 0.689916 | P-1
BESKAL_Conf1_A63 | 1.552281 | -110.236 | 0.734637 | P21/n
BESKAL_Conf1_A48 | 1.546045 | -110.201 | 0.729236 | A2/n
BESKAL_Conf1_A58 | 1.578647 | -110.12 | 0.746664 | I2/c
BESKAL_Conf1_A70 | 1.618986 | -110.072 | 0.765995 | P21/n
BESKAL_Conf1_A218 | 1.505283 | -110.063 | 0.711482 | A2/n
BESKAL_Conf1_A110 | 1.62293 | -109.993 | 0.767269 | C2/c
BESKAL_Conf1_A139 | 1.502689 | -109.954 | 0.712734 | C2/c
BESKAL_Conf1_A267 | 1.49564 | -109.917 | 0.708193 | C2/c
BESKAL_Conf1_A57 | 1.55309 | -109.892 | 0.733891 | A2/n
BESKAL_Conf1_A15 | 1.538646 | -109.88 | 0.72596 | C2/c
BESKAL_Conf1_A28 | 1.530461 | -109.88 | 0.725319 | P21/c
BESKAL_Conf1_A216 | 1.604545 | -109.869 | 0.758067 | P2/c
BESKAL_Conf1_A130 | 1.604547 | -109.867 | 0.762296 | P2/n
BESKAL_Conf1_A101 | 1.614288 | -109.749 | 0.763904 | P21/n
BESKAL_Conf1_A246 | 1.575944 | -109.749 | 0.747778 | P21/c
BESKAL_Conf1_A49 | 1.547328 | -109.665 | 0.736304 | Pa
BESKAL_Conf2_A73 | 1.560182 | -109.613 | 0.73796 | P21/a
BESKAL_Conf2_A5 | 1.560172 | -109.61 | 0.736635 | P21/c
BESKAL_Conf1_A38 | 1.559364 | -109.527 | 0.73781 | Pbcn
BESKAL_Conf1_A42 | 1.528637 | -109.524 | 0.728131 | P21
BESKAL_Conf1_A186 | 1.512682 | -109.384 | 0.717988 | C2/c
BESKAL_Conf1_A125 | 1.603477 | -109.38 | 0.758356 | P21/c
BESKAL_Conf2_A595 | 1.429367 | -109.372 | 0.673751 | P21/c
BESKAL_Conf1_A45 | 1.600206 | -109.371 | 0.757547 | C2/c
BESKAL_Conf2_A8 | 1.429375 | -109.364 | 0.670939 | P21/c
BESKAL_Conf2_A11 | 1.429351 | -109.363 | 0.674008 | P21/c
BESKAL_Conf2_A169 | 1.429353 | -109.362 | 0.670908 | P21/c
BESKAL_Conf1_A144 | 1.612578 | -109.327 | 0.76464 | Pbca
BESKAL_Conf1_A27 | 1.533108 | -109.233 | 0.726335 | Pbca
BESKAL_Conf1_A100 | 1.615641 | -109.181 | 0.762727 | Pbca
BESKAL_Conf1_A122 | 1.629913 | -109.172 | 0.767326 | P21/c
BESKAL_Conf1_A136 | 1.610148 | -109.026 | 0.761356 | P212121
BESKAL_Conf1_A114 | 1.61024 | -109.002 | 0.766926 | Pc
BESKAL_Conf1_A387 | 1.467132 | -108.949 | 0.696639 | Pccn
BESKAL_Conf1_A285 | 1.601934 | -108.94 | 0.762926 | P21
BESKAL_Conf1_A168 | 1.578801 | -108.847 | 0.747949 | P-1
BESKAL_Conf1_A166 | 1.5788 | -108.846 | 0.748651 | P-1
BESKAL_Conf1_A167 | 1.578785 | -108.846 | 0.747965 | P-1
BESKAL_Conf1_A169 | 1.578787 | -108.844 | 0.752035 | P-1
BESKAL_Conf1_A171 | 1.578792 | -108.844 | 0.75203 | P-1
BESKAL_Conf1_A604 | 1.57879 | -108.843 | 0.749812 | P-1
BESKAL_Conf1_A170 | 1.578776 | -108.83 | 0.751006 | P-1
BESKAL_Conf1_A173 | 1.578776 | -108.828 | 0.750775 | P-1
BESKAL_Conf1_A174 | 1.578773 | -108.828 | 0.745479 | P-1
BESKAL_Conf1_A175 | 1.578761 | -108.826 | 0.751644 | P-1
BESKAL_Conf1_A314 | 1.502977 | -108.806 | 0.710072 | C2/c
BESKAL_Conf1_A187 | 1.604257 | -108.778 | 0.754377 | I2/c
BESKAL_Conf1_A108 | 1.58979 | -108.715 | 0.749603 | C2/c
BESKAL_Conf1_A74 | 1.523441 | -108.666 | 0.720076 | P21/n
BESKAL_Conf1_A132 | 1.585197 | -108.652 | 0.755053 | Pbca
BESKAL_Conf1_A54 | 1.554229 | -108.63 | 0.736944 | Pbcn
BESKAL_Conf1_A137 | 1.621258 | -108.626 | 0.766009 | I2/a
BESKAL_Conf1_A297 | 1.470551 | -108.612 | 0.694898 | P2/c
BESKAL_Conf1_A302 | 1.470528 | -108.609 | 0.693109 | P2/a
BESKAL_Conf1_A64 | 1.535799 | -108.547 | 0.728224 | C2/c
BESKAL_Conf1_A72 | 1.557767 | -108.505 | 0.735623 | Pbca
BESKAL_Conf1_A78 | 1.536816 | -108.495 | 0.725146 | C2/c
BESKAL_Conf1_A76 | 1.538207 | -108.493 | 0.727143 | P21/n
BESKAL_Conf1_A134 | 1.621592 | -108.451 | 0.766534 | C2/c
BESKAL_Conf1_A272 | 1.487124 | -108.429 | 0.703145 | C2/c
BESKAL_Conf1_A56 | 1.562289 | -108.422 | 0.740893 | P21/n
BESKAL_Conf1_A65 | 1.519366 | -108.405 | 0.720552 | P21/c
BESKAL_Conf1_A22 | 1.508418 | -108.395 | 0.70998 | C2/c
BESKAL_Conf1_A215 | 1.497756 | -108.383 | 0.709182 | P21/n
BESKAL_Conf1_A256 | 1.504095 | -108.375 | 0.711561 | P21/c
BESKAL_Conf2_A442 | 1.592306 | -108.369 | 0.757003 | P21
BESKAL_Conf2_A10 | 1.592307 | -108.368 | 0.756985 | P21
BESKAL_Conf2_A33 | 1.51278 | -108.319 | 0.715968 | Pnna
BESKAL_Conf2_A20 | 1.572748 | -108.303 | 0.745709 | P21/c
BESKAL_Conf1_A26 | 1.506805 | -108.244 | 0.709792 | C2/c
BESKAL_Conf1_A268 | 1.591939 | -108.207 | 0.758968 | Pna21
BESKAL_Conf1_A377 | 1.424867 | -108.182 | 0.673508 | P2/c
BESKAL_Conf1_A68 | 1.52573 | -108.159 | 0.722268 | P21/n
BESKAL_Conf1_A41 | 1.492609 | -108.156 | 0.698906 | Pccn
BESKAL_Conf1_A60 | 1.555335 | -108.107 | 0.736856 | C2/c
BESKAL_Conf1_A277 | 1.490778 | -108.103 | 0.706347 | A2/a
BESKAL_Conf1_A463 | 1.492105 | -107.934 | 0.704697 | C2/c
BESKAL_Conf1_A151 | 1.628288 | -107.897 | 0.770523 | P21/n
BESKAL_Conf1_A195 | 1.587701 | -107.876 | 0.751412 | P2/n
BESKAL_Conf1_A77 | 1.518547 | -107.856 | 0.717375 | C2/c
BESKAL_Conf1_A179 | 1.595372 | -107.849 | 0.747633 | P212121
BESKAL_Conf1_A280 | 1.626317 | -107.849 | 0.775487 | P21
BESKAL_Conf1_A202 | 1.588209 | -107.843 | 0.752664 | Pna21
BESKAL_Conf1_A199 | 1.602994 | -107.819 | 0.760669 | P212121
BESKAL_Conf1_A200 | 1.497536 | -107.815 | 0.708827 | C2/c
BESKAL_Conf1_A69 | 1.55008 | -107.741 | 0.734435 | C2/c
BESKAL_Conf2_A45 | 1.536265 | -107.724 | 0.728965 | P2/c
BESKAL_Conf1_A373 | 1.417164 | -107.676 | 0.671083 | C2/c
BESKAL_Conf1_A44 | 1.537045 | -107.661 | 0.731808 | Cn
BESKAL_Conf1_A374 | 1.578836 | -107.66 | 0.74887 | C2/c
BESKAL_Conf1_A103 | 1.614603 | -107.645 | 0.767951 | P212121
BESKAL_Conf2_A43 | 1.5477 | -107.608 | 0.7337 | P21/c
BESKAL_Conf2_A137 | 1.547689 | -107.606 | 0.733709 | P21/c
BESKAL_Conf2_A298 | 1.547634 | -107.606 | 0.731653 | P21/c
BESKAL_Conf2_A9 | 1.53634 | -107.593 | 0.724488 | P21/c
BESKAL_Conf2_A4 | 1.542596 | -107.562 | 0.730696 | P21/c
BESKAL_Conf1_A75 | 1.545049 | -107.544 | 0.733637 | P2/c
BESKAL_Conf1_A106 | 1.596045 | -107.497 | 0.758464 | P21/c
BESKAL_Conf1_A153 | 1.596068 | -107.495 | 0.75745 | P21/c
BESKAL_Conf1_A162 | 1.595269 | -107.485 | 0.756634 | Cc
BESKAL_Conf1_A383 | 1.590633 | -107.47 | 0.752381 | P21/c
BESKAL_Conf1_A362 | 1.410868 | -107.429 | 0.659236 | P21212
BESKAL_Conf1_A183 | 1.590097 | -107.356 | 0.748413 | Pccn
BESKAL_Conf1_A319 | 1.618845 | -107.348 | 0.769615 | P212121
BESKAL_Conf1_A177 | 1.535815 | -107.346 | 0.727698 | P21/c
BESKAL_Conf2_A29 | 1.567492 | -107.345 | 0.743553 | C2/c
BESKAL_Conf1_A47 | 1.503886 | -107.338 | 0.70106 | C2221
BESKAL_Conf1_A213 | 1.573263 | -107.333 | 0.736767 | P212121
BESKAL_Conf1_A366 | 1.478164 | -107.294 | 0.697081 | P21/c
BESKAL_Conf1_A329 | 1.567736 | -107.27 | 0.742276 | C2/c
BESKAL_Conf1_A211 | 1.577355 | -107.265 | 0.742904 | Pbcn
BESKAL_Conf1_A441 | 1.497602 | -107.242 | 0.709852 | P21/a
BESKAL_Conf1_A221 | 1.594472 | -107.196 | 0.755776 | P21
BESKAL_Conf6_A23 | 1.561875 | -107.183 | 0.737369 | P21/c
BESKAL_Conf1_A79 | 1.533968 | -107.178 | 0.722704 | Pbca
BESKAL_Conf1_A223 | 1.594628 | -107.172 | 0.755797 | P21
BESKAL_Conf1_A83 | 1.510219 | -107.149 | 0.710803 | I2/c
BESKAL_Conf1_A244 | 1.586561 | -107.139 | 0.750078 | Pccn
BESKAL_Conf1_A364 | 1.538914 | -107.042 | 0.729092 | Pbca
BESKAL_Conf1_A73 | 1.613329 | -107.038 | 0.766666 | Pn
BESKAL_Conf1_A189 | 1.576282 | -107.034 | 0.748772 | P21/c
BESKAL_Conf1_A10 | 1.563215 | -107.028 | 0.737618 | Pna21
BESKAL_Conf1_A304 | 1.507891 | -106.979 | 0.71597 | P21/c
BESKAL_Conf1_A156 | 1.558939 | -106.974 | 0.736996 | Pbcn
BESKAL_Conf1_A237 | 1.58589 | -106.96 | 0.744777 | P21212
BESKAL_Conf1_A193 | 1.627313 | -106.951 | 0.776042 | P21/c
BESKAL_Conf1_A467 | 1.614716 | -106.94 | 0.771197 | Pc
BESKAL_Conf1_A94 | 1.506687 | -106.939 | 0.708103 | Pbca
BESKAL_Conf1_A95 | 1.506723 | -106.937 | 0.708279 | Pbca
BESKAL_Conf1_A188 | 1.605792 | -106.853 | 0.758953 | Pbcn
BESKAL_Conf2_A34 | 1.556501 | -106.847 | 0.735946 | P21/c
BESKAL_Conf2_A24 | 1.616218 | -106.816 | 0.769374 | P21/c
BESKAL_Conf2_A96 | 1.616161 | -106.811 | 0.768778 | P21/c
BESKAL_Conf1_A257 | 1.573181 | -106.807 | 0.744145 | Pnna
BESKAL_Conf1_A409 | 1.573335 | -106.806 | 0.748388 | Pca21
BESKAL_Conf1_A93 | 1.520751 | -106.795 | 0.724679 | Pn
BESKAL_Conf1_A99 | 1.506479 | -106.779 | 0.717955 | P212121
BESKAL_Conf1_A349 | 1.439296 | -106.731 | 0.681869 | C2/c
BESKAL_Conf2_A53 | 1.521543 | -106.715 | 0.717589 | P2/c
BESKAL_Conf2_A69 | 1.521507 | -106.711 | 0.717572 | P2/a
BESKAL_Conf2_A74 | 1.583039 | -106.684 | 0.752018 | P21/c
BESKAL_Conf2_A17 | 1.583038 | -106.683 | 0.751586 | P21/c
BESKAL_Conf2_A36 | 1.551275 | -106.681 | 0.733192 | Pbca
BESKAL_Conf1_A163 | 1.59971 | -106.662 | 0.753243 | Pbca
BESKAL_Conf1_A160 | 1.598304 | -106.644 | 0.75693 | Pbcn
BESKAL_Conf1_A258 | 1.59071 | -106.617 | 0.746294 | Pbca
BESKAL_Conf1_A133 | 1.490542 | -106.6 | 0.710788 | P21
BESKAL_Conf1_A442 | 1.547627 | -106.592 | 0.733694 | P212121
BESKAL_Conf1_A440 | 1.54761 | -106.589 | 0.731358 | P212121
BESKAL_Conf1_A439 | 1.432153 | -106.586 | 0.675075 | C2/c
BESKAL_Conf1_A322 | 1.566618 | -106.545 | 0.742057 | Pccn
BESKAL_Conf1_A85 | 1.53539 | -106.492 | 0.727298 | C2/c
BESKAL_Conf1_A641 | 1.571147 | -106.45 | 0.742584 | P21/c
BESKAL_Conf1_A564 | 1.543736 | -106.441 | 0.730697 | Pbcn
BESKAL_Conf1_A332 | 1.587518 | -106.4 | 0.755516 | P21
BESKAL_Conf1_A537 | 1.579254 | -106.398 | 0.751519 | Cc
BESKAL_Conf1_A489 | 1.455852 | -106.368 | 0.68823 | A2/a
BESKAL_Conf1_A384 | 1.586004 | -106.334 | 0.752011 | P21/c
BESKAL_Conf1_A380 | 1.589746 | -106.333 | 0.753922 | Pbca
BESKAL_Conf1_A685 | 1.589751 | -106.33 | 0.753934 | Pbca
BESKAL_Conf2_A196 | 1.464967 | -106.329 | 0.695214 | C2/c
BESKAL_Conf1_A354 | 1.601011 | -106.327 | 0.763057 | Pca21
BESKAL_Conf1_A198 | 1.603749 | -106.326 | 0.758096 | A2/n
BESKAL_Conf1_A652 | 1.589658 | -106.324 | 0.753984 | Pbca
BESKAL_Conf1_A129 | 1.601013 | -106.176 | 0.753709 | Pbca
BESKAL_Conf1_A339 | 1.590027 | -106.172 | 0.755065 | P-1
BESKAL_Conf1_A341 | 1.590017 | -106.171 | 0.753141 | P-1
BESKAL_Conf1_A342 | 1.590037 | -106.169 | 0.753147 | P-1
BESKAL_Conf1_A343 | 1.590026 | -106.169 | 0.756923 | P-1
BESKAL_Conf1_A340 | 1.590022 | -106.167 | 0.756917 | P-1
BESKAL_Conf1_A344 | 1.590018 | -106.167 | 0.75067 | P-1
BESKAL_Conf1_A197 | 1.561485 | -106.161 | 0.741136 | P21/c
BESKAL_Conf1_A346 | 1.58988 | -106.146 | 0.750581 | P-1
BESKAL_Conf1_A345 | 1.589886 | -106.144 | 0.75251 | P-1
BESKAL_Conf2_A44 | 1.532929 | -106.133 | 0.72999 | Pc
BESKAL_Conf1_A369 | 1.503076 | -106.122 | 0.707767 | P-1
BESKAL_Conf1_A182 | 1.594897 | -106.109 | 0.750338 | Pccn
BESKAL_Conf2_A204 | 1.612894 | -106.055 | 0.764621 | P21/c
BESKAL_Conf1_A326 | 1.575231 | -106.045 | 0.749531 | Pna21
BESKAL_Conf1_A667 | 1.587818 | -106.043 | 0.749007 | P-1
BESKAL_Conf1_A666 | 1.587792 | -106.042 | 0.749986 | P-1
BESKAL_Conf1_A668 | 1.587817 | -106.042 | 0.749039 | P-1
BESKAL_Conf2_A173 | 1.642099 | -106.041 | 0.781411 | P21/c
BESKAL_Conf2_A22 | 1.642099 | -106.027 | 0.781863 | P21/a
BESKAL_Conf2_A41 | 1.547731 | -106.005 | 0.730255 | P21/c
BESKAL_Conf2_A89 | 1.598862 | -105.982 | 0.761511 | P21/c
BESKAL_Conf2_A70 | 1.58286 | -105.961 | 0.756586 | P21/c
BESKAL_Conf2_A140 | 1.582787 | -105.952 | 0.752385 | P21/c
BESKAL_Conf1_A155 | 1.610379 | -105.916 | 0.766416 | P21/c
BESKAL_Conf1_A538 | 1.599645 | -105.903 | 0.75753 | P21/c
BESKAL_Conf1_A363 | 1.414368 | -105.872 | 0.668342 | C2/c
BESKAL_Conf1_A309 | 1.488964 | -105.857 | 0.710256 | P2/n
BESKAL_Conf1_A120 | 1.610547 | -105.848 | 0.766695 | P21/c
BESKAL_Conf1_A305 | 1.596275 | -105.841 | 0.760476 | Pca21
BESKAL_Conf1_A356 | 1.492512 | -105.841 | 0.706901 | P21/c
BESKAL_Conf1_A192 | 1.576288 | -105.815 | 0.747521 | C2/c
BESKAL_Conf1_A328 | 1.448658 | -105.768 | 0.681373 | C2/c
BESKAL_Conf1_A229 | 1.583511 | -105.762 | 0.753025 | Cn
BESKAL_Conf1_A86 | 1.529263 | -105.762 | 0.722753 | Pbca
BESKAL_Conf1_A124 | 1.491259 | -105.718 | 0.706968 | P2/n
BESKAL_Conf1_A233 | 1.597548 | -105.709 | 0.753917 | Pccn
BESKAL_Conf1_A337 | 1.421917 | -105.707 | 0.670024 | I2/a
BESKAL_Conf1_A500 | 1.551742 | -105.706 | 0.735655 | P21/c
BESKAL_Conf1_A113 | 1.490587 | -105.678 | 0.702321 | I2/a
BESKAL_Conf1_A212 | 1.580048 | -105.658 | 0.74123 | Pna21
BESKAL_Conf1_A327 | 1.59187 | -105.642 | 0.758395 | Pbca
BESKAL_Conf1_A318 | 1.427401 | -105.641 | 0.676194 | P21/c
BESKAL_Conf1_A368 | 1.414173 | -105.609 | 0.671711 | P21/a
BESKAL_Conf1_A204 | 1.581232 | -105.516 | 0.745404 | Pbcn
BESKAL_Conf1_A475 | 1.392411 | -105.475 | 0.658015 | Pccn
BESKAL_Conf1_A424 | 1.400008 | -105.454 | 0.661429 | P21/n
BESKAL_Conf2_A100 | 1.573143 | -105.452 | 0.745344 | Pna21
BESKAL_Conf1_A587 | 1.584364 | -105.42 | 0.756582 | Pna21
BESKAL_Conf1_A126 | 1.50565 | -105.381 | 0.717439 | Pca21
BESKAL_Conf1_A210 | 1.544423 | -105.378 | 0.731345 | P212121
BESKAL_Conf1_A262 | 1.585918 | -105.375 | 0.753786 | P21/c
BESKAL_Conf1_A518 | 1.503935 | -105.348 | 0.711749 | P21/c
BESKAL_Conf1_A111 | 1.518407 | -105.347 | 0.717065 | Pccn
BESKAL_Conf1_A371 | 1.475594 | -105.31 | 0.696953 | P21212
BESKAL_Conf1_A331 | 1.481343 | -105.292 | 0.705355 | C2
BESKAL_Conf1_A283 | 1.570041 | -105.243 | 0.741554 | Pbca
BESKAL_Conf1_A161 | 1.507161 | -105.242 | 0.716649 | P21/c
BESKAL_Conf1_A580 | 1.558786 | -105.231 | 0.736375 | P21/c
BESKAL_Conf1_A154 | 1.468197 | -105.197 | 0.694841 | C2/c
BESKAL_Conf1_A307 | 1.470776 | -105.173 | 0.696729 | P21/n
BESKAL_Conf1_A382 | 1.43269 | -105.172 | 0.67815 | C2/c
BESKAL_Conf1_A178 | 1.566037 | -105.166 | 0.746139 | Pca21
BESKAL_Conf1_A102 | 1.512503 | -105.165 | 0.715879 | Pbcn
BESKAL_Conf1_A128 | 1.486649 | -105.161 | 0.701452 | P21/c
BESKAL_Conf1_A105 | 1.517377 | -105.156 | 0.717655 | Pbcn
BESKAL_Conf1_A550 | 1.40196 | -105.112 | 0.661666 | P21/n
BESKAL_Conf1_A426 | 1.590645 | -105.109 | 0.757436 | P21/c
BESKAL_Conf2_A16 | 1.604982 | -105.089 | 0.761464 | P21/c
BESKAL_Conf1_A269 | 1.556937 | -105.05 | 0.733317 | Pbcn
BESKAL_Conf1_A650 | 1.417284 | -105.036 | 0.669144 | C2/c
BESKAL_Conf1_A622 | 1.417311 | -105.035 | 0.670549 | C2/c
BESKAL_Conf1_A360 | 1.544266 | -104.997 | 0.729505 | P21/a
BESKAL_Conf2_A127 | 1.436782 | -104.983 | 0.682049 | Pbcm
BESKAL_Conf1_A289 | 1.541639 | -104.979 | 0.732783 | P212121
BESKAL_Conf1_A593 | 1.555154 | -104.965 | 0.73269 | I2/c
BESKAL_Conf1_A627 | 1.518882 | -104.965 | 0.716224 | P21/c
BESKAL_Conf1_A498 | 1.412962 | -104.947 | 0.667445 | P21/c
BESKAL_Conf1_A490 | 1.387546 | -104.923 | 0.657403 | C2/c
BESKAL_Conf1_A488 | 1.5419 | -104.913 | 0.733203 | P21/n
BESKAL_Conf1_A219 | 1.604971 | -104.901 | 0.75782 | Pbca
BESKAL_Conf1_A386 | 1.462626 | -104.879 | 0.693234 | C2/c
BESKAL_Conf1_A421 | 1.462608 | -104.879 | 0.693214 | C2/c
BESKAL_Conf1_A408 | 1.463732 | -104.848 | 0.692467 | C2/c
BESKAL_Conf1_A568 | 1.56925 | -104.833 | 0.744219 | Pbca
BESKAL_Conf1_A253 | 1.466344 | -104.826 | 0.697314 | Pna21
BESKAL_Conf1_A413 | 1.420632 | -104.796 | 0.667669 | C2/c
BESKAL_Conf1_A119 | 1.503499 | -104.763 | 0.708002 | Pbca
BESKAL_Conf1_A239 | 1.575095 | -104.753 | 0.743931 | Pbca
BESKAL_Conf1_A308 | 1.413472 | -104.728 | 0.670121 | C2/c
BESKAL_Conf1_A274 | 1.543434 | -104.702 | 0.734179 | Pna21
BESKAL_Conf1_A470 | 1.557995 | -104.689 | 0.739909 | P21/n
BESKAL_Conf1_A515 | 1.483836 | -104.671 | 0.702738 | C2/c
BESKAL_Conf1_A632 | 1.549255 | -104.648 | 0.733802 | Pbca
BESKAL_Conf1_A417 | 1.563673 | -104.643 | 0.741379 | P21/c
BESKAL_Conf1_A447 | 1.403392 | -104.642 | 0.662244 | A2/a
BESKAL_Conf1_A503 | 1.433515 | -104.64 | 0.680028 | C2/c
BESKAL_Conf1_A152 | 1.471781 | -104.625 | 0.699825 | C2/c
BESKAL_Conf1_A381 | 1.475174 | -104.604 | 0.70062 | P2/c
BESKAL_Conf1_A549 | 1.411199 | -104.587 | 0.669785 | P21/c
BESKAL_Conf2_A23 | 1.554647 | -104.568 | 0.73999 | P212121
BESKAL_Conf1_A142 | 1.500555 | -104.519 | 0.706293 | C2
BESKAL_Conf2_A21 | 1.617307 | -104.519 | 0.768589 | P21/c
BESKAL_Conf2_A37 | 1.550566 | -104.518 | 0.737526 | C2/c
BESKAL_Conf2_A150 | 1.540869 | -104.516 | 0.730675 | P21/c
BESKAL_Conf1_A559 | 1.573111 | -104.512 | 0.748072 | P21/c
BESKAL_Conf2_A32 | 1.61089 | -104.511 | 0.760965 | P21/c
BESKAL_Conf1_A588 | 1.399752 | -104.496 | 0.661458 | C2/c
BESKAL_Conf1_A674 | 1.399762 | -104.496 | 0.662111 | C2/c
BESKAL_Conf2_A60 | 1.515951 | -104.476 | 0.716726 | C2/c
BESKAL_Conf2_A97 | 1.515991 | -104.475 | 0.716684 | C2/c
BESKAL_Conf1_A176 | 1.493696 | -104.474 | 0.709073 | P212121
BESKAL_Conf2_A171 | 1.515968 | -104.473 | 0.716721 | C2/c
BESKAL_Conf2_A46 | 1.476971 | -104.466 | 0.696966 | P21/c
BESKAL_Conf2_A40 | 1.557992 | -104.462 | 0.736559 | C2/c
BESKAL_Conf2_A87 | 1.519901 | -104.448 | 0.717098 | Pbca
BESKAL_Conf2_A78 | 1.469264 | -104.417 | 0.693605 | Pbca
BESKAL_Conf1_A226 | 1.488045 | -104.416 | 0.703235 | P21/c
BESKAL_Conf1_A633 | 1.449397 | -104.407 | 0.68547 | P21/c
BESKAL_Conf1_A526 | 1.540048 | -104.397 | 0.728923 | P21/c
BESKAL_Conf1_A542 | 1.569539 | -104.395 | 0.744866 | P-1
BESKAL_Conf1_A543 | 1.569519 | -104.392 | 0.743011 | P-1
BESKAL_Conf1_A545 | 1.56951 | -104.392 | 0.745535 | P-1
BESKAL_Conf1_A546 | 1.569397 | -104.379 | 0.743016 | P-1
BESKAL_Conf1_A572 | 1.392421 | -104.372 | 0.656677 | P21/c
BESKAL_Conf1_A586 | 1.398074 | -104.359 | 0.660404 | P21/c
BESKAL_Conf1_A474 | 1.463758 | -104.346 | 0.694599 | P21/n
BESKAL_Conf1_A582 | 1.557521 | -104.343 | 0.733166 | P-1
BESKAL_Conf1_A621 | 1.557511 | -104.339 | 0.737344 | C2
BESKAL_Conf1_A243 | 1.472514 | -104.325 | 0.697366 | P21
BESKAL_Conf1_A264 | 1.472543 | -104.323 | 0.697303 | P21
BESKAL_Conf1_A303 | 1.460196 | -104.276 | 0.689347 | C2/c
BESKAL_Conf1_A540 | 1.399773 | -104.275 | 0.664222 | C2/c
BESKAL_Conf1_A330 | 1.547438 | -104.274 | 0.735063 | Pna21
BESKAL_Conf1_A378 | 1.551385 | -104.27 | 0.737499 | Pna21
BESKAL_Conf1_A271 | 1.568086 | -104.266 | 0.734191 | C2
BESKAL_Conf1_A671 | 1.373121 | -104.233 | 0.650218 | P2/c
BESKAL_Conf1_A140 | 1.463421 | -104.227 | 0.695755 | Cc
BESKAL_Conf1_A181 | 1.463387 | -104.227 | 0.695216 | Cn
BESKAL_Conf1_A300 | 1.544362 | -104.209 | 0.734332 | Pna21
BESKAL_Conf1_A135 | 1.463247 | -104.204 | 0.697016 | Cc
BESKAL_Conf1_A531 | 1.546678 | -104.2 | 0.738842 | P21/c
BESKAL_Conf1_A428 | 1.408997 | -104.196 | 0.669075 | A2/n
BESKAL_Conf2_A54 | 1.549499 | -104.171 | 0.736589 | Pc
BESKAL_Conf1_A296 | 1.479858 | -104.147 | 0.702127 | C2/c
BESKAL_Conf1_A359 | 1.401438 | -104.137 | 0.665176 | C2/c
BESKAL_Conf1_A688 | 1.554814 | -104.13 | 0.739706 | P21
BESKAL_Conf2_A13 | 1.556265 | -104.126 | 0.738776 | Pca21
BESKAL_Conf1_A333 | 1.50363 | -104.125 | 0.713803 | Aa
BESKAL_Conf1_A548 | 1.600683 | -104.125 | 0.758215 | P21/c
BESKAL_Conf1_A458 | 1.528037 | -104.116 | 0.727924 | P-1
BESKAL_Conf1_A459 | 1.528038 | -104.113 | 0.731979 | P-1
BESKAL_Conf1_A457 | 1.52805 | -104.111 | 0.73308 | P-1
BESKAL_Conf1_A460 | 1.527924 | -104.104 | 0.726446 | P-1
BESKAL_Conf1_A455 | 1.591469 | -104.099 | 0.762227 | Pc
BESKAL_Conf2_A49 | 1.537259 | -104.078 | 0.727392 | P21/n
BESKAL_Conf1_A350 | 1.405862 | -104.063 | 0.663183 | P21/n
BESKAL_Conf2_A91 | 1.538454 | -104.062 | 0.731846 | P21/c
BESKAL_Conf1_A180 | 1.504264 | -104.056 | 0.715509 | Pca21
BESKAL_Conf1_A143 | 1.491725 | -104.046 | 0.709261 | Pbca
BESKAL_Conf1_A476 | 1.511959 | -104.03 | 0.718235 | C2/c
BESKAL_Conf2_A251 | 1.529068 | -104.029 | 0.727504 | Pbca
BESKAL_Conf1_A673 | 1.420676 | -103.988 | 0.669311 | P21/c
BESKAL_Conf1_A570 | 1.591964 | -103.978 | 0.754447 | P21/c
BESKAL_Conf1_A190 | 1.464462 | -103.972 | 0.691003 | I2/a
BESKAL_Conf1_A165 | 1.462751 | -103.971 | 0.686581 | P212121
BESKAL_Conf1_A208 | 1.590384 | -103.96 | 0.757248 | Pna21
BESKAL_Conf1_A663 | 1.375628 | -103.955 | 0.651664 | C2/c
BESKAL_Conf1_A201 | 1.480754 | -103.949 | 0.699107 | Pnma
BESKAL_Conf1_A184 | 1.632447 | -103.935 | 0.77544 | P21/c
BESKAL_Conf1_A275 | 1.590056 | -103.929 | 0.753748 | P21212
BESKAL_Conf1_A203 | 1.465814 | -103.918 | 0.688093 | Pbca
BESKAL_Conf1_A172 | 1.476161 | -103.9 | 0.700401 | Pbcm
BESKAL_Conf1_A365 | 1.508774 | -103.896 | 0.714911 | Pna21
BESKAL_Conf2_A182 | 1.523791 | -103.895 | 0.720214 | Pbcn
BESKAL_Conf2_A121 | 1.431166 | -103.858 | 0.67754 | P21/n
BESKAL_Conf1_A141 | 1.509687 | -103.844 | 0.71418 | Pccn
BESKAL_Conf1_A504 | 1.367307 | -103.827 | 0.647332 | C2/c
BESKAL_Conf1_A682 | 1.589366 | -103.819 | 0.751039 | P21/c
BESKAL_Conf1_A107 | 1.529663 | -103.787 | 0.732513 | Pca21
BESKAL_Conf1_A313 | 1.526336 | -103.772 | 0.729274 | P-1
BESKAL_Conf2_A35 | 1.548718 | -103.77 | 0.733135 | P21/c
BESKAL_Conf1_A311 | 1.526319 | -103.769 | 0.725186 | P-1
BESKAL_Conf1_A312 | 1.526315 | -103.769 | 0.726309 | P-1
BESKAL_Conf1_A310 | 1.526125 | -103.752 | 0.723122 | P-1
BESKAL_Conf1_A325 | 1.474243 | -103.731 | 0.700896 | P21
BESKAL_Conf1_A231 | 1.612399 | -103.709 | 0.769709 | Pna21
BESKAL_Conf1_A547 | 1.501629 | -103.708 | 0.713158 | C2/c
BESKAL_Conf2_A147 | 1.57689 | -103.704 | 0.746645 | P21
BESKAL_Conf2_A827 | 1.576893 | -103.704 | 0.751129 | P21
BESKAL_Conf2_A172 | 1.458532 | -103.692 | 0.693707 | Pccn
BESKAL_Conf1_A567 | 1.394166 | -103.672 | 0.663499 | P2/c
BESKAL_Conf1_A347 | 1.520893 | -103.661 | 0.722087 | P21/c
BESKAL_Conf2_A125 | 1.515702 | -103.661 | 0.717281 | P21
BESKAL_Conf2_A50 | 1.579576 | -103.634 | 0.752061 | P21/c
BESKAL_Conf1_A109 | 1.512725 | -103.624 | 0.715458 | Pbcn
BESKAL_Conf2_A14 | 1.573262 | -103.624 | 0.750886 | I2/a
BESKAL_Conf2_A98 | 1.523415 | -103.605 | 0.72372 | Cc
BESKAL_Conf1_A315 | 1.516372 | -103.592 | 0.721281 | P21/c
BESKAL_Conf2_A71 | 1.575183 | -103.574 | 0.747979 | P212121
BESKAL_Conf1_A81 | 1.539271 | -103.56 | 0.736766 | Pna21
BESKAL_Conf2_A86 | 1.526418 | -103.554 | 0.732756 | Pc
BESKAL_Conf1_A571 | 1.393823 | -103.551 | 0.657774 | P2/c
BESKAL_Conf1_A551 | 1.440289 | -103.534 | 0.684699 | Pbcn
BESKAL_Conf1_A251 | 1.575992 | -103.513 | 0.755678 | P21/c
BESKAL_Conf2_A72 | 1.581427 | -103.497 | 0.749716 | P212121
BESKAL_Conf1_A501 | 1.563529 | -103.457 | 0.743121 | C2/c
BESKAL_Conf1_A97 | 1.531456 | -103.456 | 0.730533 | Pbca
BESKAL_Conf1_A361 | 1.544958 | -103.438 | 0.734972 | P21/n
BESKAL_Conf1_A222 | 1.459706 | -103.413 | 0.694391 | Pca21
BESKAL_Conf1_A625 | 1.537558 | -103.409 | 0.735619 | Pna21
BESKAL_Conf1_A259 | 1.478432 | -103.404 | 0.701321 | Pca21
BESKAL_Conf1_A530 | 1.371254 | -103.399 | 0.646185 | Pbcn
BESKAL_Conf2_A107 | 1.531809 | -103.397 | 0.728046 | C2/c
BESKAL_Conf2_A124 | 1.531833 | -103.397 | 0.728071 | C2/c
BESKAL_Conf1_A131 | 1.513464 | -103.373 | 0.724782 | Pca21
BESKAL_Conf1_A607 | 1.571984 | -103.359 | 0.74712 | C2/c
BESKAL_Conf1_A273 | 1.573634 | -103.329 | 0.751878 | P21/c
BESKAL_Conf2_A187 | 1.520071 | -103.328 | 0.72386 | P21
BESKAL_Conf1_A252 | 1.425698 | -103.303 | 0.680319 | Pna21
BESKAL_Conf2_A305 | 1.634606 | -103.285 | 0.779233 | Pna21
BESKAL_Conf1_A527 | 1.350145 | -103.268 | 0.638644 | C2/c
BESKAL_Conf1_A317 | 1.350129 | -103.267 | 0.639731 | P21/c
BESKAL_Conf1_A507 | 1.350147 | -103.266 | 0.640616 | C2/c
BESKAL_Conf1_A517 | 1.350115 | -103.262 | 0.641218 | I2/a
BESKAL_Conf1_A592 | 1.543094 | -103.26 | 0.733929 | C2/c
BESKAL_Conf1_A461 | 1.600192 | -103.255 | 0.759911 | Pccn
BESKAL_Conf1_A485 | 1.456299 | -103.243 | 0.689102 | Pccn
BESKAL_Conf2_A161 | 1.583012 | -103.229 | 0.755275 | Pbcn
BESKAL_Conf1_A422 | 1.589567 | -103.225 | 0.75802 | P21/a
BESKAL_Conf1_A561 | 1.541059 | -103.212 | 0.727659 | Pbca
BESKAL_Conf1_A565 | 1.3836 | -103.195 | 0.653656 | A2/a
BESKAL_Conf1_A577 | 1.562456 | -103.187 | 0.745991 | P21/c
BESKAL_Conf2_A484 | 1.493767 | -103.183 | 0.709214 | P-1
BESKAL_Conf2_A66 | 1.493774 | -103.183 | 0.709827 | P-1
BESKAL_Conf2_A62 | 1.493792 | -103.182 | 0.711545 | P-1
BESKAL_Conf2_A65 | 1.49375 | -103.182 | 0.705595 | P-1
BESKAL_Conf2_A67 | 1.493759 | -103.182 | 0.703086 | P-1
BESKAL_Conf2_A68 | 1.493775 | -103.182 | 0.709198 | P-1
BESKAL_Conf2_A61 | 1.493791 | -103.181 | 0.703754 | P-1
BESKAL_Conf2_A63 | 1.493793 | -103.181 | 0.700992 | P-1
BESKAL_Conf2_A135 | 1.485728 | -103.179 | 0.707943 | P21/c
BESKAL_Conf2_A64 | 1.493783 | -103.179 | 0.703092 | P-1
BESKAL_Conf1_A653 | 1.369918 | -103.175 | 0.648636 | C2/c
BESKAL_Conf1_A389 | 1.463534 | -103.159 | 0.699597 | C2/c
BESKAL_Conf1_A591 | 1.435652 | -103.157 | 0.676606 | P21/c
BESKAL_Conf2_A247 | 1.536071 | -103.127 | 0.730008 | Pbca
BESKAL_Conf1_A486 | 1.495822 | -103.124 | 0.712711 | C2/c
BESKAL_Conf1_A610 | 1.550078 | -103.118 | 0.737588 | P21/c
BESKAL_Conf2_A77 | 1.534662 | -103.118 | 0.732441 | P21/c
BESKAL_Conf2_A39 | 1.549227 | -103.107 | 0.73487 | C2/c
BESKAL_Conf1_A693 | 1.546992 | -103.105 | 0.735203 | P212121
BESKAL_Conf2_A38 | 1.549233 | -103.103 | 0.73487 | C2/c
BESKAL_Conf2_A577 | 1.479675 | -103.101 | 0.70146 | P21/n
BESKAL_Conf2_A79 | 1.522684 | -103.074 | 0.718273 | P212121
BESKAL_Conf1_A286 | 1.597839 | -103.07 | 0.763283 | P21/c
BESKAL_Conf2_A353 | 1.479723 | -103.068 | 0.701474 | P21/n
BESKAL_Conf2_A123 | 1.513777 | -103.062 | 0.716721 | C2/c
BESKAL_Conf1_A539 | 1.392922 | -103.06 | 0.654626 | C2221
BESKAL_Conf1_A509 | 1.439344 | -103.026 | 0.681947 | C2
BESKAL_Conf2_A155 | 1.509361 | -103.022 | 0.715248 | Pbcn
BESKAL_Conf1_A298 | 1.535977 | -103.015 | 0.724187 | P21212
BESKAL_Conf1_A670 | 1.348927 | -103.015 | 0.634483 | C2221
BESKAL_Conf1_A519 | 1.543664 | -102.972 | 0.732649 | Pbcn
BESKAL_Conf1_A496 | 1.392498 | -102.967 | 0.662563 | Pccn
BESKAL_Conf1_A505 | 1.401667 | -102.936 | 0.658582 | Pbcn
BESKAL_Conf2_A101 | 1.514606 | -102.936 | 0.714496 | P21/c
BESKAL_Conf1_A430 | 1.535592 | -102.914 | 0.725895 | Pbcm
BESKAL_Conf1_A544 | 1.382442 | -102.884 | 0.652032 | Pbcn
BESKAL_Conf1_A451 | 1.544015 | -102.87 | 0.734449 | P-1
BESKAL_Conf1_A450 | 1.543998 | -102.869 | 0.733642 | P-1
BESKAL_Conf1_A601 | 1.546063 | -102.867 | 0.738285 | P21/c
BESKAL_Conf1_A453 | 1.543755 | -102.856 | 0.74095 | P-1
BESKAL_Conf1_A452 | 1.543769 | -102.855 | 0.733769 | P-1
BESKAL_Conf1_A370 | 1.598226 | -102.853 | 0.755463 | P21/c
BESKAL_Conf1_A454 | 1.543776 | -102.853 | 0.733779 | P-1
BESKAL_Conf1_A557 | 1.425181 | -102.816 | 0.666892 | C2/c
BESKAL_Conf1_A357 | 1.543225 | -102.813 | 0.736384 | Pna21
BESKAL_Conf2_A796 | 1.541626 | -102.812 | 0.728205 | P21/c
BESKAL_Conf2_A19 | 1.541634 | -102.808 | 0.735567 | P21/c
BESKAL_Conf1_A248 | 1.607662 | -102.798 | 0.765951 | Pna21
BESKAL_Conf2_A260 | 1.532266 | -102.795 | 0.730175 | Pc
BESKAL_Conf1_A609 | 1.571306 | -102.794 | 0.746184 | Pna21
BESKAL_Conf1_A123 | 1.431691 | -102.781 | 0.679434 | Pccn
BESKAL_Conf1_A385 | 1.557172 | -102.781 | 0.737169 | P21
BESKAL_Conf1_A469 | 1.548465 | -102.78 | 0.736801 | P-1
BESKAL_Conf1_A583 | 1.596037 | -102.766 | 0.760522 | Pccn
BESKAL_Conf1_A299 | 1.487605 | -102.748 | 0.707121 | P21/c
BESKAL_Conf2_A311 | 1.511366 | -102.746 | 0.718901 | Ia
BESKAL_Conf2_A83 | 1.526737 | -102.712 | 0.722112 | Pccn
BESKAL_Conf2_A281 | 1.534252 | -102.702 | 0.730791 | Cc
BESKAL_Conf1_A214 | 1.453647 | -102.698 | 0.685985 | Pnma
BESKAL_Conf1_A353 | 1.58311 | -102.676 | 0.755208 | P212121
BESKAL_Conf1_A552 | 1.568555 | -102.65 | 0.748376 | P2/c
BESKAL_Conf1_A556 | 1.578711 | -102.646 | 0.746808 | P-1
BESKAL_Conf1_A554 | 1.578946 | -102.645 | 0.750218 | P-1
BESKAL_Conf1_A555 | 1.578965 | -102.645 | 0.757861 | P-1
BESKAL_Conf1_A686 | 1.575455 | -102.636 | 0.750769 | P-1
BESKAL_Conf2_A116 | 1.528085 | -102.589 | 0.723796 | P-1
BESKAL_Conf2_A115 | 1.528109 | -102.588 | 0.719296 | P-1
BESKAL_Conf2_A273 | 1.528102 | -102.587 | 0.719393 | P-1
BESKAL_Conf2_A117 | 1.528007 | -102.582 | 0.723165 | P-1
BESKAL_Conf2_A119 | 1.528022 | -102.582 | 0.719264 | P-1
BESKAL_Conf2_A120 | 1.528026 | -102.582 | 0.723132 | P-1
BESKAL_Conf2_A274 | 1.528023 | -102.582 | 0.723758 | P-1
BESKAL_Conf2_A118 | 1.528016 | -102.58 | 0.723235 | P-1
BESKAL_Conf2_A254 | 1.414426 | -102.569 | 0.667855 | C2/c
BESKAL_Conf1_A394 | 1.545613 | -102.534 | 0.729816 | Pbcn
BESKAL_Conf2_A215 | 1.536791 | -102.533 | 0.727993 | C2/c
BESKAL_Conf2_A128 | 1.536785 | -102.531 | 0.727965 | C2/c
BESKAL_Conf1_A358 | 1.555772 | -102.516 | 0.73733 | P21/c
BESKAL_Conf1_A263 | 1.602223 | -102.441 | 0.766078 | P21
BESKAL_Conf1_A164 | 1.49545 | -102.438 | 0.713377 | Pna21
BESKAL_Conf1_A492 | 1.548886 | -102.437 | 0.735922 | P-1
BESKAL_Conf1_A493 | 1.548823 | -102.433 | 0.733839 | P-1
BESKAL_Conf2_A85 | 1.515344 | -102.407 | 0.716299 | I2/a
BESKAL_Conf1_A581 | 1.549016 | -102.405 | 0.738807 | Pca21
BESKAL_Conf1_A209 | 1.507451 | -102.402 | 0.716968 | Pbca
BESKAL_Conf2_A152 | 1.491625 | -102.323 | 0.700576 | Pca21
BESKAL_Conf2_A103 | 1.511891 | -102.301 | 0.717282 | I2/c
BESKAL_Conf1_A323 | 1.605103 | -102.299 | 0.760215 | P21/c
BESKAL_Conf1_A665 | 1.422694 | -102.295 | 0.670924 | Pbca
BESKAL_Conf2_A88 | 1.558539 | -102.29 | 0.739488 | C2/c
BESKAL_Conf1_A399 | 1.516128 | -102.275 | 0.729693 | P1
BESKAL_Conf1_A401 | 1.516123 | -102.273 | 0.729534 | P1
BESKAL_Conf1_A402 | 1.516135 | -102.273 | 0.729534 | P1
BESKAL_Conf1_A406 | 1.516053 | -102.272 | 0.729492 | P1
BESKAL_Conf1_A404 | 1.516017 | -102.271 | 0.729526 | P1
BESKAL_Conf1_A405 | 1.516038 | -102.271 | 0.729526 | P1
BESKAL_Conf1_A407 | 1.516015 | -102.27 | 0.729492 | P1
BESKAL_Conf1_A403 | 1.516014 | -102.267 | 0.729492 | P1
BESKAL_Conf1_A410 | 1.57815 | -102.26 | 0.751087 | P21/c
BESKAL_Conf2_A106 | 1.583676 | -102.259 | 0.75595 | Pna21
BESKAL_Conf1_A484 | 1.543475 | -102.252 | 0.732354 | P21/c
BESKAL_Conf1_A606 | 1.543457 | -102.251 | 0.733551 | P21/c
BESKAL_Conf1_A480 | 1.452689 | -102.235 | 0.689339 | C2221
BESKAL_Conf1_A472 | 1.551957 | -102.23 | 0.735887 | Pbca
BESKAL_Conf1_A238 | 1.47923 | -102.218 | 0.69218 | Pbca
BESKAL_Conf1_A241 | 1.479239 | -102.216 | 0.692602 | Pbca
BESKAL_Conf1_A245 | 1.479225 | -102.214 | 0.703664 | Pca21
BESKAL_Conf1_A372 | 1.466047 | -102.212 | 0.69679 | P21/c
BESKAL_Conf2_A76 | 1.614225 | -102.208 | 0.769832 | Pca21
BESKAL_Conf2_A75 | 1.516392 | -102.187 | 0.722184 | Pna21
BESKAL_Conf1_A352 | 1.524524 | -102.18 | 0.727356 | Pbca
BESKAL_Conf1_A217 | 1.467518 | -102.173 | 0.696461 | Pccn
BESKAL_Conf1_A220 | 1.492532 | -102.168 | 0.715209 | Pc
BESKAL_Conf2_A148 | 1.505246 | -102.166 | 0.710174 | A2/n
BESKAL_Conf1_A316 | 1.426992 | -102.161 | 0.679499 | Cc
BESKAL_Conf2_A179 | 1.513132 | -102.155 | 0.721334 | P2/n
BESKAL_Conf1_A479 | 1.493409 | -102.154 | 0.710086 | P21/c
BESKAL_Conf2_A47 | 1.528739 | -102.145 | 0.723011 | C2/n
BESKAL_Conf2_A15 | 1.564609 | -102.135 | 0.743419 | P21/c
BESKAL_Conf1_A562 | 1.449219 | -102.128 | 0.687894 | P21/c
BESKAL_Conf1_A620 | 1.364708 | -102.104 | 0.643523 | C2/c
BESKAL_Conf2_A213 | 1.540648 | -102.095 | 0.729424 | P21/c
BESKAL_Conf1_A425 | 1.514707 | -102.06 | 0.720093 | C2/c
BESKAL_Conf2_A126 | 1.56268 | -102.051 | 0.738219 | P21/c
BESKAL_Conf2_A12 | 1.562629 | -102.043 | 0.738582 | P21/n
BESKAL_Conf1_A615 | 1.539963 | -102.038 | 0.723134 | P21/n
BESKAL_Conf1_A616 | 1.539966 | -102.034 | 0.724996 | P212121
BESKAL_Conf2_A156 | 1.520754 | -101.988 | 0.718628 | P21/c
BESKAL_Conf2_A425 | 1.550218 | -101.974 | 0.737027 | P-1
BESKAL_Conf2_A426 | 1.550195 | -101.973 | 0.736335 | P-1
BESKAL_Conf1_A157 | 1.481082 | -101.972 | 0.709188 | Pna21
BESKAL_Conf2_A341 | 1.525461 | -101.969 | 0.726166 | P21/n
BESKAL_Conf2_A427 | 1.550124 | -101.969 | 0.737724 | P-1
BESKAL_Conf2_A642 | 1.525513 | -101.968 | 0.726158 | P21/n
BESKAL_Conf2_A349 | 1.525448 | -101.965 | 0.726674 | P21/c
BESKAL_Conf1_A334 | 1.532427 | -101.957 | 0.734796 | P21/n
BESKAL_Conf2_A42 | 1.548642 | -101.953 | 0.732761 | C2/c
BESKAL_Conf2_A232 | 1.507571 | -101.949 | 0.715984 | C2/c
BESKAL_Conf1_A282 | 1.542674 | -101.94 | 0.735792 | P21/n
BESKAL_Conf1_A529 | 1.548499 | -101.937 | 0.73091 | I2/c
BESKAL_Conf2_A102 | 1.459553 | -101.937 | 0.689626 | Pbcn
BESKAL_Conf1_A534 | 1.426079 | -101.93 | 0.675393 | Pbca
BESKAL_Conf1_A473 | 1.546009 | -101.915 | 0.740944 | Pna21
BESKAL_Conf2_A141 | 1.442559 | -101.904 | 0.681784 | Pccn
BESKAL_Conf1_A287 | 1.537679 | -101.894 | 0.72862 | C2/c
BESKAL_Conf1_A664 | 1.553288 | -101.89 | 0.742898 | P21/c
BESKAL_Conf1_A415 | 1.482398 | -101.857 | 0.705123 | Pca21
BESKAL_Conf1_A419 | 1.482371 | -101.856 | 0.703099 | Pca21
BESKAL_Conf2_A313 | 1.541461 | -101.836 | 0.731784 | Pccn
BESKAL_Conf1_A416 | 1.49591 | -101.829 | 0.710196 | Pc
BESKAL_Conf2_A108 | 1.460758 | -101.829 | 0.688488 | C2/c
BESKAL_Conf2_A322 | 1.558559 | -101.827 | 0.739666 | P21/a
BESKAL_Conf2_A283 | 1.543631 | -101.825 | 0.731821 | P21/c
BESKAL_Conf2_A113 | 1.460753 | -101.819 | 0.688557 | C2/c
BESKAL_Conf1_A435 | 1.580444 | -101.789 | 0.755841 | P21
BESKAL_Conf1_A647 | 1.371742 | -101.789 | 0.644273 | C2/m
BESKAL_Conf2_A310 | 1.523132 | -101.784 | 0.723008 | P21/n
BESKAL_Conf1_A227 | 1.443676 | -101.775 | 0.68135 | Pbcn
BESKAL_Conf1_A482 | 1.439683 | -101.769 | 0.677904 | P21212
BESKAL_Conf1_A576 | 1.447829 | -101.765 | 0.691132 | C2/c
BESKAL_Conf1_A612 | 1.387434 | -101.765 | 0.65546 | C2/c
BESKAL_Conf1_A613 | 1.521232 | -101.765 | 0.715896 | P21/c
BESKAL_Conf1_A270 | 1.512708 | -101.758 | 0.7187 | C2/c
BESKAL_Conf2_A195 | 1.480618 | -101.737 | 0.698679 | Pbca
BESKAL_Conf1_A656 | 1.541809 | -101.692 | 0.727242 | Cc
BESKAL_Conf1_A437 | 1.543885 | -101.691 | 0.734331 | Pna21
BESKAL_Conf1_A250 | 1.440432 | -101.686 | 0.680709 | Pnna
BESKAL_Conf1_A491 | 1.552056 | -101.671 | 0.734036 | Pbca
BESKAL_Conf1_A249 | 1.477163 | -101.668 | 0.700794 | Pca21
BESKAL_Conf1_A266 | 1.61576 | -101.666 | 0.768011 | P21/c
BESKAL_Conf1_A335 | 1.495096 | -101.664 | 0.711115 | Pna21
BESKAL_Conf1_A159 | 1.594772 | -101.652 | 0.752135 | P212121
BESKAL_Conf1_A379 | 1.478352 | -101.648 | 0.703578 | C2
BESKAL_Conf2_A231 | 1.596465 | -101.633 | 0.756053 | Pca21
BESKAL_Conf2_A94 | 1.596509 | -101.633 | 0.756 | Pca21
BESKAL_Conf1_A465 | 1.586166 | -101.624 | 0.75679 | Pc
BESKAL_Conf1_A676 | 1.54049 | -101.615 | 0.73558 | P2/n
BESKAL_Conf2_A223 | 1.537121 | -101.591 | 0.728547 | P21/c
BESKAL_Conf1_A236 | 1.559205 | -101.588 | 0.741143 | Pbca
BESKAL_Conf1_A242 | 1.458052 | -101.586 | 0.690058 | Pbcn
BESKAL_Conf1_A391 | 1.541742 | -101.58 | 0.736081 | Pna21
BESKAL_Conf2_A291 | 1.565222 | -101.575 | 0.747723 | Pna21
BESKAL_Conf2_A224 | 1.503572 | -101.57 | 0.715463 | Cc
BESKAL_Conf1_A563 | 1.560913 | -101.559 | 0.742738 | P212121
BESKAL_Conf1_A628 | 1.466973 | -101.552 | 0.694514 | P21212
BESKAL_Conf1_A608 | 1.560904 | -101.536 | 0.742631 | P212121
BESKAL_Conf2_A104 | 1.619442 | -101.529 | 0.768143 | P21/n
BESKAL_Conf2_A160 | 1.547347 | -101.511 | 0.739834 | P21/c
BESKAL_Conf1_A292 | 1.520562 | -101.499 | 0.723099 | P21/c
BESKAL_Conf1_A462 | 1.468693 | -101.497 | 0.694653 | P21/c
BESKAL_Conf1_A448 | 1.427308 | -101.488 | 0.676993 | P21/c
BESKAL_Conf2_A617 | 1.577152 | -101.486 | 0.75511 | P21/n
BESKAL_Conf2_A347 | 1.527976 | -101.47 | 0.726735 | C2/c
BESKAL_Conf1_A240 | 1.449612 | -101.438 | 0.685204 | C2/c
BESKAL_Conf1_A536 | 1.518246 | -101.435 | 0.72155 | Cc
BESKAL_Conf1_A230 | 1.449704 | -101.43 | 0.685235 | C2/c
BESKAL_Conf1_A388 | 1.574846 | -101.424 | 0.750808 | P21/c
BESKAL_Conf2_A200 | 1.517579 | -101.412 | 0.721751 | P212121
BESKAL_Conf2_A348 | 1.527209 | -101.386 | 0.728402 | P21/c
BESKAL_Conf2_A122 | 1.548307 | -101.381 | 0.732283 | P21/a
BESKAL_Conf1_A446 | 1.546478 | -101.368 | 0.744976 | P1
BESKAL_Conf1_A444 | 1.546491 | -101.367 | 0.744841 | P1
BESKAL_Conf1_A443 | 1.54647 | -101.366 | 0.744821 | P1
BESKAL_Conf1_A445 | 1.546487 | -101.366 | 0.744826 | P1
BESKAL_Conf1_A423 | 1.517737 | -101.363 | 0.716465 | Pnma
BESKAL_Conf1_A265 | 1.483275 | -101.362 | 0.704888 | Pna21
BESKAL_Conf2_A211 | 1.498658 | -101.349 | 0.711561 | C2/c
BESKAL_Conf2_A157 | 1.490528 | -101.342 | 0.706414 | Pbcn
BESKAL_Conf1_A390 | 1.456639 | -101.334 | 0.688679 | C2/c
BESKAL_Conf2_A28 | 1.567093 | -101.283 | 0.742566 | P21/c
BESKAL_Conf2_A139 | 1.517899 | -101.238 | 0.724346 | P21
BESKAL_Conf1_A290 | 1.555043 | -101.186 | 0.728023 | C2221
BESKAL_Conf1_A281 | 1.555035 | -101.185 | 0.731055 | Pbcn
BESKAL_Conf2_A487 | 1.517135 | -101.161 | 0.722574 | P21/c
BESKAL_Conf1_A506 | 1.373953 | -101.159 | 0.64977 | P21/c
BESKAL_Conf1_A478 | 1.373847 | -101.126 | 0.647243 | P21/c
BESKAL_Conf2_A151 | 1.456173 | -101.121 | 0.693562 | P21/c
BESKAL_Conf2_A572 | 1.48911 | -101.116 | 0.703451 | P21/c
BESKAL_Conf1_A254 | 1.44022 | -101.086 | 0.681994 | Pbcm
BESKAL_Conf1_A261 | 1.437308 | -101.056 | 0.677244 | Pnma
BESKAL_Conf1_A659 | 1.561742 | -101.035 | 0.743249 | P21/a
BESKAL_Conf2_A168 | 1.445495 | -101.026 | 0.683957 | P21
BESKAL_Conf2_A465 | 1.522442 | -101.02 | 0.726113 | P21/c
BESKAL_Conf2_A388 | 1.550475 | -101.009 | 0.741651 | P-1
BESKAL_Conf2_A386 | 1.550447 | -101.008 | 0.741631 | P-1
BESKAL_Conf2_A154 | 1.474548 | -101.007 | 0.697036 | Pbcn
BESKAL_Conf2_A389 | 1.550442 | -101.007 | 0.744412 | P-1
BESKAL_Conf2_A387 | 1.550446 | -101.005 | 0.7404 | P-1
BESKAL_Conf1_A294 | 1.41242 | -100.987 | 0.665728 | Pbcn
BESKAL_Conf1_A661 | 1.546531 | -100.976 | 0.730777 | C2
BESKAL_Conf1_A375 | 1.468898 | -100.974 | 0.698451 | Pna21
BESKAL_Conf2_A354 | 1.506987 | -100.971 | 0.715692 | Pbca
BESKAL_Conf2_A190 | 1.542642 | -100.94 | 0.734944 | Pbca
BESKAL_Conf2_A250 | 1.467804 | -100.94 | 0.695769 | C2/c
BESKAL_Conf2_A110 | 1.419862 | -100.939 | 0.675366 | Pbca
BESKAL_Conf2_A874 | 1.46784 | -100.937 | 0.695765 | C2/c
BESKAL_Conf1_A464 | 1.521698 | -100.919 | 0.716651 | Pnma
BESKAL_Conf1_A477 | 1.512539 | -100.913 | 0.707255 | I2
BESKAL_Conf2_A359 | 1.527433 | -100.9 | 0.72854 | Pbca
BESKAL_Conf1_A468 | 1.577182 | -100.893 | 0.754367 | P21/c
BESKAL_Conf1_A579 | 1.541076 | -100.89 | 0.73382 | P21/a
BESKAL_Conf1_A611 | 1.534205 | -100.863 | 0.734833 | P2/c
BESKAL_Conf2_A526 | 1.514936 | -100.862 | 0.722324 | P21/c
BESKAL_Conf1_A643 | 1.534667 | -100.847 | 0.732281 | P21/n
BESKAL_Conf2_A25 | 1.534435 | -100.797 | 0.719479 | P-1
BESKAL_Conf2_A26 | 1.534401 | -100.795 | 0.725288 | P-1
BESKAL_Conf1_A660 | 1.381896 | -100.787 | 0.649922 | A2/a
BESKAL_Conf2_A27 | 1.534334 | -100.785 | 0.721383 | P-1
BESKAL_Conf2_A52 | 1.531348 | -100.785 | 0.726462 | C2/c
BESKAL_Conf2_A520 | 1.532646 | -100.739 | 0.732018 | P21/c
BESKAL_Conf1_A522 | 1.530343 | -100.714 | 0.729293 | P21/c
BESKAL_Conf2_A646 | 1.527634 | -100.673 | 0.727061 | P21/c
BESKAL_Conf1_A411 | 1.534845 | -100.671 | 0.729494 | P21
BESKAL_Conf2_A471 | 1.589129 | -100.665 | 0.75919 | P-1
BESKAL_Conf2_A609 | 1.589124 | -100.665 | 0.755032 | P-1
BESKAL_Conf1_A438 | 1.413535 | -100.664 | 0.665513 | C2
BESKAL_Conf2_A470 | 1.589124 | -100.663 | 0.759687 | P-1
BESKAL_Conf2_A472 | 1.589108 | -100.663 | 0.760068 | P-1
BESKAL_Conf2_A608 | 1.589117 | -100.663 | 0.757308 | P-1
BESKAL_Conf2_A423 | 1.548509 | -100.655 | 0.73236 | P-1
BESKAL_Conf2_A422 | 1.5485 | -100.654 | 0.739866 | P-1
BESKAL_Conf2_A424 | 1.548497 | -100.653 | 0.739814 | P-1
BESKAL_Conf2_A955 | 1.5485 | -100.653 | 0.738549 | P-1
BESKAL_Conf2_A421 | 1.54849 | -100.652 | 0.737778 | P-1
BESKAL_Conf2_A802 | 1.518845 | -100.64 | 0.71455 | P-1
BESKAL_Conf2_A801 | 1.518844 | -100.638 | 0.719666 | P-1
BESKAL_Conf2_A803 | 1.518857 | -100.636 | 0.725272 | P-1
BESKAL_Conf1_A535 | 1.521473 | -100.618 | 0.724256 | P21/c
BESKAL_Conf2_A183 | 1.53331 | -100.607 | 0.729179 | P21/c
BESKAL_Conf1_A351 | 1.55504 | -100.597 | 0.737737 | Pbcn
BESKAL_Conf1_A321 | 1.55506 | -100.596 | 0.733865 | C2/c
BESKAL_Conf1_A630 | 1.380597 | -100.583 | 0.647239 | P21212
BESKAL_Conf1_A594 | 1.417405 | -100.557 | 0.664254 | Pbcn
BESKAL_Conf1_A367 | 1.465393 | -100.508 | 0.696407 | Pna21
BESKAL_Conf1_A412 | 1.526899 | -100.48 | 0.718966 | Pnma
BESKAL_Conf1_A320 | 1.468909 | -100.479 | 0.696077 | P21212
BESKAL_Conf1_A523 | 1.458423 | -100.458 | 0.690927 | C2/c
BESKAL_Conf1_A397 | 1.590173 | -100.439 | 0.762365 | P21/n
BESKAL_Conf1_A471 | 1.413981 | -100.437 | 0.669062 | C2/c
BESKAL_Conf1_A434 | 1.499955 | -100.374 | 0.713971 | Cc
BESKAL_Conf2_A257 | 1.589155 | -100.351 | 0.753791 | Pna21
BESKAL_Conf1_A376 | 1.406738 | -100.34 | 0.665423 | C2/c
BESKAL_Conf2_A95 | 1.585496 | -100.319 | 0.758154 | Pca21
BESKAL_Conf2_A233 | 1.386035 | -100.307 | 0.654412 | Pnma
BESKAL_Conf1_A395 | 1.496341 | -100.302 | 0.710122 | C2/c
BESKAL_Conf1_A644 | 1.441904 | -100.265 | 0.686434 | C2/c
BESKAL_Conf1_A648 | 1.439474 | -100.262 | 0.685456 | P2/c
BESKAL_Conf1_A651 | 1.439433 | -100.26 | 0.677886 | C2
BESKAL_Conf2_A57 | 1.571862 | -100.233 | 0.752054 | P-1
BESKAL_Conf2_A56 | 1.571869 | -100.232 | 0.749612 | P-1
BESKAL_Conf2_A188 | 1.459924 | -100.229 | 0.691253 | P21/c
BESKAL_Conf2_A55 | 1.572147 | -100.228 | 0.645429 | P-1
BESKAL_Conf2_A58 | 1.571827 | -100.226 | 0.749575 | P-1
BESKAL_Conf2_A59 | 1.571836 | -100.225 | 0.749245 | P-1
BESKAL_Conf1_A284 | 1.430236 | -100.219 | 0.674852 | Pnma
BESKAL_Conf2_A92 | 1.525225 | -100.196 | 0.721897 | P2/c
BESKAL_Conf1_A629 | 1.527456 | -100.186 | 0.726606 | P21/c
BESKAL_Conf1_A584 | 1.48739 | -100.12 | 0.712568 | P-1
BESKAL_Conf1_A595 | 1.487051 | -100.117 | 0.714266 | P-1
BESKAL_Conf1_A596 | 1.487068 | -100.116 | 0.711472 | P-1
BESKAL_Conf1_A590 | 1.487006 | -100.114 | 0.702885 | P-1
BESKAL_Conf1_A138 | 1.511106 | -100.113 | 0.719813 | Pna21
BESKAL_Conf2_A745 | 1.485363 | -100.078 | 0.705809 | P21/n
BESKAL_Conf2_A267 | 1.505122 | -100.077 | 0.713711 | P2/c
BESKAL_Conf1_A436 | 1.586301 | -100.076 | 0.760484 | Pca21
BESKAL_Conf2_A153 | 1.505119 | -100.074 | 0.713713 | P2/c
BESKAL_Conf2_A222 | 1.512895 | -100.073 | 0.721959 | C2/c
BESKAL_Conf2_A136 | 1.563836 | -100.016 | 0.744994 | P21/c
BESKAL_Conf1_A291 | 1.446509 | -100.01 | 0.684705 | Pnma
BESKAL_Conf2_A93 | 1.513392 | -99.995 | 0.716321 | C2/c
BESKAL_Conf2_A217 | 1.481996 | -99.985 | 0.701508 | P2/c
BESKAL_Conf2_A131 | 1.507817 | -99.97 | 0.714208 | C2/c
BESKAL_Conf1_A295 | 1.444123 | -99.968 | 0.682605 | Pbcm
BESKAL_Conf2_A261 | 1.448727 | -99.953 | 0.681125 | Pbcn
BESKAL_Conf2_A202 | 1.467906 | -99.933 | 0.692948 | C2/n
BESKAL_Conf1_A398 | 1.456169 | -99.871 | 0.696478 | Pca21
BESKAL_Conf2_A194 | 1.542982 | -99.862 | 0.727758 | P21/c
BESKAL_Conf1_A626 | 1.535632 | -99.851 | 0.726274 | C2/c
BESKAL_Conf1_A597 | 1.413723 | -99.849 | 0.666682 | P21/c
BESKAL_Conf2_A460 | 1.519413 | -99.794 | 0.725237 | P-1
BESKAL_Conf2_A458 | 1.519474 | -99.792 | 0.721343 | P-1
BESKAL_Conf2_A459 | 1.51941 | -99.792 | 0.730015 | P-1
BESKAL_Conf2_A457 | 1.519459 | -99.791 | 0.73002 | P-1
BESKAL_Conf2_A242 | 1.494896 | -99.788 | 0.712363 | P2/n
BESKAL_Conf2_A214 | 1.563287 | -99.784 | 0.741257 | P21/c
BESKAL_Conf1_A528 | 1.488322 | -99.76 | 0.702245 | P21/c
BESKAL_Conf2_A316 | 1.504475 | -99.743 | 0.71537 | Pca21
BESKAL_Conf2_A266 | 1.504398 | -99.742 | 0.715378 | Pca21
BESKAL_Conf1_A338 | 1.55814 | -99.721 | 0.746326 | Pbca
BESKAL_Conf2_A238 | 1.459253 | -99.707 | 0.69274 | Pnna
BESKAL_Conf1_A396 | 1.472732 | -99.699 | 0.698819 | C2/c
BESKAL_Conf1_A288 | 1.52997 | -99.686 | 0.727288 | C2/c
BESKAL_Conf1_A695 | 1.526632 | -99.681 | 0.724394 | P21/n
BESKAL_Conf2_A114 | 1.541731 | -99.675 | 0.732732 | P21/a
BESKAL_Conf2_A234 | 1.554723 | -99.673 | 0.738728 | Pna21
BESKAL_Conf2_A403 | 1.579404 | -99.656 | 0.758508 | P-1
BESKAL_Conf2_A405 | 1.579398 | -99.655 | 0.756472 | P-1
BESKAL_Conf2_A402 | 1.579406 | -99.654 | 0.758367 | P-1
BESKAL_Conf2_A404 | 1.579397 | -99.653 | 0.753192 | P-1
BESKAL_Conf2_A406 | 1.578874 | -99.641 | 0.730396 | P-1
BESKAL_Conf1_A566 | 1.520478 | -99.625 | 0.718301 | Pnma
BESKAL_Conf2_A509 | 1.513044 | -99.572 | 0.717177 | P21/c
BESKAL_Conf2_A308 | 1.474212 | -99.56 | 0.702098 | P21/c
BESKAL_Conf2_A753 | 1.474192 | -99.56 | 0.702098 | P21/a
BESKAL_Conf1_A392 | 1.482629 | -99.557 | 0.706505 | C2/c
BESKAL_Conf2_A177 | 1.502309 | -99.556 | 0.718586 | Pna21
BESKAL_Conf1_A420 | 1.4435 | -99.552 | 0.685238 | Pccn
BESKAL_Conf2_A532 | 1.524806 | -99.54 | 0.726016 | C2/c
BESKAL_Conf1_A689 | 1.541508 | -99.513 | 0.735911 | P21/n
BESKAL_Conf1_A603 | 1.54963 | -99.507 | 0.740228 | Pna21
BESKAL_Conf1_A336 | 1.578014 | -99.445 | 0.754964 | P212121
BESKAL_Conf2_A391 | 1.48102 | -99.438 | 0.699324 | P2/c
BESKAL_Conf2_A590 | 1.524967 | -99.413 | 0.724777 | C2/c
BESKAL_Conf2_A175 | 1.559313 | -99.41 | 0.74159 | P21212
BESKAL_Conf1_A654 | 1.469491 | -99.409 | 0.701433 | Pbca
BESKAL_Conf1_A355 | 1.400727 | -99.391 | 0.660701 | Pnma
BESKAL_Conf1_A512 | 1.588164 | -99.388 | 0.765362 | P1
BESKAL_Conf1_A511 | 1.588148 | -99.386 | 0.762628 | Cc
BESKAL_Conf1_A514 | 1.588163 | -99.386 | 0.765373 | P1
BESKAL_Conf1_A513 | 1.588151 | -99.385 | 0.762709 | P1
BESKAL_Conf2_A660 | 1.488633 | -99.371 | 0.703991 | P21/c
BESKAL_Conf2_A300 | 1.455797 | -99.36 | 0.688635 | Pbcn
BESKAL_Conf2_A606 | 1.503319 | -99.355 | 0.717292 | Pca21
BESKAL_Conf2_A149 | 1.472502 | -99.346 | 0.696472 | Pbcn
BESKAL_Conf1_A687 | 1.59847 | -99.343 | 0.761783 | P21/n
BESKAL_Conf2_A481 | 1.57741 | -99.326 | 0.751229 | P21/c
BESKAL_Conf2_A482 | 1.577403 | -99.326 | 0.757772 | P21
BESKAL_Conf2_A252 | 1.550599 | -99.3 | 0.736918 | C2/c
BESKAL_Conf2_A129 | 1.553488 | -99.286 | 0.735478 | I2
BESKAL_Conf1_A433 | 1.519648 | -99.266 | 0.7225 | P21/n
BESKAL_Conf2_A516 | 1.59869 | -99.231 | 0.763136 | P21/a
BESKAL_Conf1_A487 | 1.463759 | -99.226 | 0.692994 | Pna21
BESKAL_Conf1_A429 | 1.445133 | -99.218 | 0.681786 | C2
BESKAL_Conf1_A400 | 1.445367 | -99.216 | 0.68602 | Pna21
BESKAL_Conf1_A524 | 1.460967 | -99.207 | 0.700387 | C2/c
BESKAL_Conf2_A331 | 1.490327 | -99.197 | 0.708452 | P-1
BESKAL_Conf2_A329 | 1.490329 | -99.196 | 0.710428 | P-1
BESKAL_Conf2_A330 | 1.490303 | -99.196 | 0.712358 | P-1
BESKAL_Conf2_A332 | 1.490313 | -99.196 | 0.702711 | P-1
BESKAL_Conf2_A580 | 1.533607 | -99.179 | 0.737757 | P1
BESKAL_Conf2_A581 | 1.533617 | -99.179 | 0.737741 | P1
BESKAL_Conf2_A582 | 1.533623 | -99.179 | 0.737751 | P1
BESKAL_Conf2_A584 | 1.533607 | -99.179 | 0.73773 | P1
BESKAL_Conf2_A585 | 1.533635 | -99.177 | 0.737741 | P1
BESKAL_Conf2_A583 | 1.533654 | -99.176 | 0.737757 | P1
BESKAL_Conf2_A586 | 1.533656 | -99.176 | 0.737741 | P1
BESKAL_Conf2_A588 | 1.533635 | -99.176 | 0.737741 | P1
BESKAL_Conf2_A587 | 1.533643 | -99.175 | 0.737767 | P1
BESKAL_Conf2_A754 | 1.534573 | -99.167 | 0.727605 | P21/c
BESKAL_Conf2_A130 | 1.480548 | -99.165 | 0.700611 | P2/a
BESKAL_Conf2_A286 | 1.489204 | -99.13 | 0.707072 | C2/c
BESKAL_Conf2_A539 | 1.562199 | -99.13 | 0.744025 | P21/c
BESKAL_Conf1_A638 | 1.412466 | -99.127 | 0.671976 | Pc
BESKAL_Conf2_A284 | 1.489205 | -99.125 | 0.704994 | C2/c
BESKAL_Conf2_A297 | 1.489205 | -99.125 | 0.704307 | C2/c
BESKAL_Conf2_A282 | 1.489206 | -99.124 | 0.704311 | C2/c
BESKAL_Conf1_A431 | 1.603664 | -99.103 | 0.758124 | P212121
BESKAL_Conf2_A814 | 1.572901 | -99.083 | 0.753056 | P21/c
BESKAL_Conf2_A528 | 1.488523 | -99.051 | 0.704331 | Pbcn
BESKAL_Conf1_A414 | 1.515829 | -99.038 | 0.723635 | Pna21
BESKAL_Conf1_A675 | 1.479291 | -99.026 | 0.698556 | P21/c
BESKAL_Conf2_A598 | 1.55497 | -99.009 | 0.735149 | P21/c
BESKAL_Conf2_A246 | 1.542594 | -98.942 | 0.731966 | Pbca
BESKAL_Conf1_A260 | 1.587727 | -98.932 | 0.758345 | P21/c
BESKAL_Conf1_A481 | 1.54661 | -98.911 | 0.735288 | P21/c
BESKAL_Conf2_A324 | 1.45085 | -98.903 | 0.686369 | C2/c
BESKAL_Conf2_A248 | 1.503703 | -98.863 | 0.715456 | P21/c
BESKAL_Conf2_A340 | 1.50055 | -98.826 | 0.717356 | Pa
BESKAL_Conf2_A767 | 1.52046 | -98.817 | 0.722776 | P212121
BESKAL_Conf2_A84 | 1.57918 | -98.817 | 0.75221 | P21/c
BESKAL_Conf1_A573 | 1.4007 | -98.808 | 0.665414 | Pna21
BESKAL_Conf2_A763 | 1.546317 | -98.757 | 0.738666 | Aa
BESKAL_Conf1_A324 | 1.486777 | -98.752 | 0.707374 | P21/n
BESKAL_Conf2_A504 | 0.466252 | -98.752 | 0.221458 | P2/a
BESKAL_Conf2_A507 | 0.754804 | -98.742 | 0.358972 | Pbcm
BESKAL_Conf2_A505 | 0.480059 | -98.741 | 0.226304 | P2/c
BESKAL_Conf2_A508 | 0.192026 | -98.741 | 0.0910781 | Pbcm
BESKAL_Conf2_A506 | 0.520472 | -98.738 | 0.246373 | P2/c
BESKAL_Conf2_A415 | 1.537753 | -98.703 | 0.731935 | C2/c
BESKAL_Conf2_A80 | 1.535193 | -98.695 | 0.729822 | P-1
BESKAL_Conf1_A700 | 0.749589 | -98.688 | 0.353779 | P21/c
BESKAL_Conf2_A81 | 1.535205 | -98.685 | 0.728321 | P-1
BESKAL_Conf2_A82 | 1.535175 | -98.685 | 0.726826 | P-1
BESKAL_Conf2_A203 | 1.552046 | -98.681 | 0.738486 | P212121
BESKAL_Conf2_A1004 | 1.55507 | -98.665 | 0.738159 | P-1
BESKAL_Conf2_A453 | 1.55512 | -98.665 | 0.738095 | P-1
BESKAL_Conf2_A454 | 1.555061 | -98.664 | 0.740973 | P-1
BESKAL_Conf2_A338 | 1.459511 | -98.64 | 0.68842 | Pbca
BESKAL_Conf2_A641 | 1.553594 | -98.621 | 0.742003 | C2/c
BESKAL_Conf1_A575 | 1.431863 | -98.62 | 0.678484 | Pccn
BESKAL_Conf2_A334 | 1.476131 | -98.618 | 0.698457 | P2/c
BESKAL_Conf1_A691 | 1.53453 | -98.606 | 0.735397 | P212121
BESKAL_Conf2_A350 | 1.465968 | -98.601 | 0.701868 | Pna21
BESKAL_Conf1_A578 | 1.410069 | -98.596 | 0.666611 | C2/c
BESKAL_Conf1_A418 | 1.559237 | -98.59 | 0.745338 | I2/c
BESKAL_Conf2_A565 | 1.469026 | -98.59 | 0.700236 | P-1
BESKAL_Conf2_A564 | 1.469018 | -98.589 | 0.69964 | P-1
BESKAL_Conf2_A567 | 1.469007 | -98.589 | 0.702816 | P-1
BESKAL_Conf2_A568 | 1.469013 | -98.588 | 0.702831 | P-1
BESKAL_Conf2_A566 | 1.469014 | -98.587 | 0.690581 | P-1
BESKAL_Conf2_A255 | 1.497024 | -98.571 | 0.712439 | Pbcn
BESKAL_Conf2_A327 | 1.477806 | -98.562 | 0.69963 | Pbca
BESKAL_Conf2_A455 | 1.436564 | -98.548 | 0.683641 | Pbcn
BESKAL_Conf1_A449 | 1.543117 | -98.535 | 0.734584 | C2/c
BESKAL_Conf1_A598 | 1.569306 | -98.477 | 0.747309 | Pna21
BESKAL_Conf2_A339 | 1.439454 | -98.443 | 0.684764 | C2
BESKAL_Conf2_A385 | 1.515593 | -98.423 | 0.720515 | P21/c
BESKAL_Conf2_A229 | 1.545871 | -98.386 | 0.733565 | P212121
BESKAL_Conf1_A680 | 1.470591 | -98.379 | 0.699524 | Pbca
BESKAL_Conf2_A416 | 1.527104 | -98.353 | 0.72647 | Pna21
BESKAL_Conf2_A1007 | 1.466195 | -98.349 | 0.693455 | P21/n
BESKAL_Conf2_A138 | 1.466192 | -98.349 | 0.693412 | P21/n
BESKAL_Conf2_A835 | 1.527064 | -98.349 | 0.726513 | Pna21
BESKAL_Conf2_A184 | 1.588256 | -98.341 | 0.753239 | Pca21
BESKAL_Conf2_A109 | 1.558108 | -98.322 | 0.742537 | Pna21
BESKAL_Conf2_A948 | 1.527151 | -98.317 | 0.73017 | P-1
BESKAL_Conf2_A947 | 1.527149 | -98.316 | 0.731302 | P21
BESKAL_Conf2_A750 | 1.432168 | -98.304 | 0.67732 | C2/c
BESKAL_Conf2_A960 | 1.53294 | -98.303 | 0.726045 | C2/c
BESKAL_Conf2_A756 | 1.432178 | -98.299 | 0.678185 | C2/c
BESKAL_Conf1_A602 | 1.598012 | -98.298 | 0.761924 | P-1
BESKAL_Conf1_A589 | 1.570602 | -98.232 | 0.750827 | P212121
BESKAL_Conf1_A634 | 1.437619 | -98.228 | 0.686326 | P212121
BESKAL_Conf2_A398 | 1.417943 | -98.227 | 0.673158 | Pbca
BESKAL_Conf1_A541 | 1.489008 | -98.204 | 0.709214 | Cc
BESKAL_Conf2_A209 | 1.503293 | -98.204 | 0.716976 | Pna21
BESKAL_Conf2_A333 | 1.473425 | -98.204 | 0.690979 | P21212
BESKAL_Conf1_A645 | 1.651632 | -98.195 | 0.789885 | P21/c
BESKAL_Conf1_A639 | 1.549953 | -98.189 | 0.737328 | Pccn
BESKAL_Conf2_A369 | 1.493176 | -98.176 | 0.708063 | P21/c
BESKAL_Conf2_A467 | 1.495139 | -98.173 | 0.708962 | P21/c
BESKAL_Conf1_A623 | 1.555173 | -98.168 | 0.740377 | P21/n
BESKAL_Conf1_A525 | 1.523445 | -98.136 | 0.729396 | Pbca
BESKAL_Conf1_A678 | 1.427727 | -98.131 | 0.679333 | Pna21
BESKAL_Conf1_A585 | 1.520852 | -98.122 | 0.725761 | Pbcn
BESKAL_Conf1_A636 | 1.529344 | -98.114 | 0.727377 | P21/c
BESKAL_Conf2_A469 | 1.529248 | -98.08 | 0.729078 | Pna21
BESKAL_Conf2_A368 | 1.50094 | -98.075 | 0.714124 | A2/a
BESKAL_Conf2_A367 | 1.500941 | -98.072 | 0.714195 | A2/a
BESKAL_Conf2_A374 | 1.438176 | -98.072 | 0.680385 | Pnna
BESKAL_Conf2_A823 | 1.489818 | -98.057 | 0.69986 | C2/c
BESKAL_Conf1_A516 | 1.50963 | -98.049 | 0.723252 | Pbca
BESKAL_Conf2_A649 | 1.425716 | -98.007 | 0.677869 | C2/c
BESKAL_Conf2_A757 | 1.554698 | -97.953 | 0.740076 | P21
BESKAL_Conf1_A646 | 1.42164 | -97.947 | 0.675498 | C2/c
BESKAL_Conf2_A355 | 1.478044 | -97.94 | 0.706212 | Pca21
BESKAL_Conf1_A640 | 1.58315 | -97.929 | 0.753435 | Pca21
BESKAL_Conf2_A319 | 1.531807 | -97.924 | 0.73064 | P21/c
BESKAL_Conf2_A621 | 1.588267 | -97.916 | 0.760136 | A2/n
BESKAL_Conf2_A307 | 1.447429 | -97.915 | 0.683398 | Pccn
BESKAL_Conf2_A299 | 1.481404 | -97.897 | 0.702681 | Pbca
BESKAL_Conf1_A560 | 1.43181 | -97.891 | 0.675366 | Pbcn
BESKAL_Conf2_A145 | 1.499524 | -97.867 | 0.70751 | P21/c
BESKAL_Conf2_A479 | 1.440422 | -97.863 | 0.680278 | C2/n
BESKAL_Conf2_A320 | 1.494781 | -97.857 | 0.711019 | C2/c
BESKAL_Conf1_A427 | 1.432877 | -97.855 | 0.679667 | Pccn
BESKAL_Conf1_A532 | 1.554785 | -97.855 | 0.743305 | Pa
BESKAL_Conf2_A301 | 1.530476 | -97.848 | 0.730085 | Pna21
BESKAL_Conf1_A703 | 1.548403 | -97.835 | 0.742238 | P212121
BESKAL_Conf1_A624 | 1.500304 | -97.819 | 0.713788 | I2/c
BESKAL_Conf1_A456 | 1.535732 | -97.811 | 0.7289 | C2/c
BESKAL_Conf2_A417 | 1.478729 | -97.787 | 0.703624 | P21/n
BESKAL_Conf6_A103 | 1.527738 | -97.787 | 0.723038 | A2/a
BESKAL_Conf2_A189 | 1.334568 | -97.776 | 0.627411 | C2
BESKAL_Conf2_A230 | 1.647191 | -97.735 | 0.788598 | P212121
BESKAL_Conf2_A181 | 1.647166 | -97.729 | 0.7877 | P212121
BESKAL_Conf2_A263 | 1.523186 | -97.696 | 0.714832 | P2/c
BESKAL_Conf2_A133 | 1.423533 | -97.695 | 0.677067 | P21/c
BESKAL_Conf2_A515 | 1.530966 | -97.676 | 0.725095 | P21/c
BESKAL_Conf1_A508 | 1.4899 | -97.651 | 0.71263 | P21/c
BESKAL_Conf2_A285 | 1.492249 | -97.641 | 0.708347 | C2/c
BESKAL_Conf2_A358 | 1.480035 | -97.583 | 0.705524 | Pccn
BESKAL_Conf6_A74 | 1.563967 | -97.568 | 0.743138 | C2/c
BESKAL_Conf2_A592 | 1.451297 | -97.555 | 0.689736 | Pbca
BESKAL_Conf2_A328 | 1.473289 | -97.54 | 0.69846 | I2/a
BESKAL_Conf2_A489 | 1.432083 | -97.539 | 0.67886 | P21/a
BESKAL_Conf2_A276 | 1.518974 | -97.525 | 0.729024 | Pca21
BESKAL_Conf2_A360 | 1.518976 | -97.524 | 0.729054 | Pca21
BESKAL_Conf1_A614 | 1.550928 | -97.509 | 0.742004 | Pna21
BESKAL_Conf2_A279 | 1.516183 | -97.488 | 0.721635 | C2/c
BESKAL_Conf2_A178 | 1.517043 | -97.47 | 0.723375 | Pbcn
BESKAL_Conf2_A420 | 1.562875 | -97.467 | 0.74272 | P21/c
BESKAL_Conf2_A794 | 1.513499 | -97.466 | 0.714308 | P21212
BESKAL_Conf1_A279 | 1.385318 | -97.445 | 0.656942 | Pnma
BESKAL_Conf2_A170 | 1.526897 | -97.414 | 0.726636 | P21/a
BESKAL_Conf2_A640 | 1.505828 | -97.412 | 0.716489 | P21/c
BESKAL_Conf2_A363 | 1.473567 | -97.411 | 0.704828 | P-1
BESKAL_Conf2_A364 | 1.473538 | -97.41 | 0.703845 | P-1
BESKAL_Conf2_A365 | 1.473536 | -97.41 | 0.701786 | P-1
BESKAL_Conf2_A366 | 1.473546 | -97.408 | 0.70899 | P-1
BESKAL_Conf2_A362 | 1.473521 | -97.407 | 0.696282 | P-1
BESKAL_Conf1_A617 | 1.512601 | -97.403 | 0.724643 | P21/c
BESKAL_Conf2_A768 | 1.480722 | -97.385 | 0.703797 | I2/a
BESKAL_Conf2_A163 | 1.528855 | -97.375 | 0.729645 | P21/n
BESKAL_Conf2_A462 | 1.493689 | -97.361 | 0.710733 | P21/n
BESKAL_Conf2_A409 | 1.476102 | -97.335 | 0.700566 | C2/c
BESKAL_Conf2_A991 | 1.47491 | -97.333 | 0.705759 | P21/c
BESKAL_Conf2_A759 | 1.439937 | -97.322 | 0.679348 | P21/c
BESKAL_Conf2_A579 | 1.439936 | -97.319 | 0.679426 | P21/c
BESKAL_Conf2_A337 | 1.537158 | -97.302 | 0.731976 | Pna21
BESKAL_Conf2_A142 | 1.340552 | -97.3 | 0.633708 | C2/c
BESKAL_Conf2_A496 | 1.465738 | -97.292 | 0.692403 | C2/c
BESKAL_Conf2_A314 | 1.465738 | -97.289 | 0.692394 | C2/c
BESKAL_Conf2_A30 | 1.612849 | -97.288 | 0.767479 | P212121
BESKAL_Conf2_A430 | 1.569427 | -97.261 | 0.743767 | Pbcn
BESKAL_Conf2_A265 | 1.53902 | -97.249 | 0.73345 | P21/n
BESKAL_Conf2_A544 | 1.54466 | -97.24 | 0.740216 | Pbcn
BESKAL_Conf2_A411 | 1.591078 | -97.225 | 0.759699 | P21/c
BESKAL_Conf2_A647 | 1.472745 | -97.197 | 0.70345 | P21/a
BESKAL_Conf2_A258 | 1.540263 | -97.173 | 0.732872 | P21/c
BESKAL_Conf2_A174 | 1.54026 | -97.169 | 0.731836 | P21/c
BESKAL_Conf2_A602 | 1.47227 | -97.166 | 0.698963 | P21/c
BESKAL_Conf2_A335 | 1.493657 | -97.154 | 0.710511 | Pccn
BESKAL_Conf2_A111 | 1.465465 | -97.149 | 0.691757 | P21/c
BESKAL_Conf2_A372 | 1.412732 | -97.144 | 0.669231 | I2/a
BESKAL_Conf2_A264 | 1.491809 | -97.067 | 0.710783 | P-1
BESKAL_Conf1_A600 | 1.566881 | -97.066 | 0.745061 | P21/c
BESKAL_Conf2_A210 | 1.491842 | -97.066 | 0.705828 | P-1
BESKAL_Conf2_A813 | 1.519805 | -97.05 | 0.724423 | C2/n
BESKAL_Conf2_A626 | 1.519118 | -97.019 | 0.727014 | P21/c
BESKAL_Conf1_A301 | 1.48452 | -97.018 | 0.704771 | Pnna
BESKAL_Conf2_A375 | 1.520813 | -97.005 | 0.723312 | P21/n
BESKAL_Conf2_A143 | 1.574295 | -96.981 | 0.754261 | Pna21
BESKAL_Conf2_A162 | 1.524835 | -96.968 | 0.726756 | Pbca
BESKAL_Conf2_A631 | 1.492802 | -96.95 | 0.706689 | C2/c
BESKAL_Conf2_A811 | 1.532546 | -96.95 | 0.735018 | P21/c
BESKAL_Conf2_A351 | 1.492777 | -96.945 | 0.706702 | C2/c
BESKAL_Conf1_A672 | 1.508885 | -96.942 | 0.722143 | Pna21