## Bipy-2AminobenzoicA_forxls
Filename | Density 2 /gcm-3 | Lattice Energy 2 /kJmol-1 | Packing Coefficient 2 | Density 1 /gcm-3 | Lattice Energy 1 /kJmol-1 | Packing Coefficient 1 | Density 3 /gcm-3 | Lattice Energy 3 /kJmol-1 | Packing Coefficient 3 | Space Group | Experimental Info
DAQYUQ_dfA1_A1 | 1.364535 | -309.548 | 0.720048 | 1.363849 | -308.027 | 0.719875 | 1.368327 | -327.356 | 0.723596 | P21 | DAQYUQ (Form I)
DAQYUQ_dfA11_A11 | 1.324393 | -292.674 | 0.700188 | 1.323289 | -292.276 | 0.699968 | 1.368241 | -327.348 | 0.724118 | P21 | DAQYUQ (Form I)
DAQYUQ_dfA14_A14 | 1.334833 | -291.605 | 0.705936 | 1.333322 | -291.199 | 0.705073 | 1.320989 | -298.196 | 0.699606 | P21 | DAQYUQ (Form I)
DAQYUQ_dfA641_A641 |  |  |  | 1.353841 | -279.783 | 0.716785 |  |  |  | P21 | DAQYUQ (Form I)
DAQYUQ_dfA10_A10 | 1.318807 | -308.98 | 0.696026 | 1.317526 | -308.663 | 0.695098 | 1.354792 | -304.689 | 0.717809 | P21
DAQYUQ_dfA542_A542 | 1.27897 | -306.438 | 0.672728 | 1.279612 | -305.333 | 0.6729 |  |  |  | P21
DAQYUQ_dfA310_A310 | 1.316986 | -306.021 | 0.695339 | 1.314891 | -305.347 | 0.69393 |  |  |  | P21
DAQYUQ_dfA162_A162 | 1.320756 | -305.981 | 0.696276 | 1.321158 | -301.941 | 0.696395 | 1.328696 | -304.677 | 0.70299 | P21
DAQYUQ_dfA32_A32 | 1.340177 | -304.588 | 0.709369 | 1.33344 | -303.782 | 0.705713 | 1.336276 | -297.31 | 0.710454 | P21
DAQYUQ_dfA50_A50 | 1.326561 | -304.159 | 0.702203 | 1.316445 | -300.997 | 0.696429 | 1.305052 | -305.975 | 0.692083 | P21
DAQYUQ_dfA476_A476 | 1.320481 | -300.015 | 0.697316 | 1.327548 | -295.258 | 0.703087 |  |  |  | P21
DAQYUQ_dfA429_A429 | 1.326263 | -299.758 | 0.703197 | 1.315514 | -294.884 | 0.697647 |  |  |  | P21
DAQYUQ_dfA85_A85 | 1.306912 | -299.583 | 0.692013 | 1.311615 | -298.978 | 0.694232 | 1.32564 | -296.889 | 0.704595 | P21
DAQYUQ_dfA120_A120 | 1.31038 | -299.511 | 0.695314 | 1.301574 | -292.487 | 0.690658 | 1.317179 | -300.375 | 0.699401 | P21
DAQYUQ_dfA209_A209 | 1.281632 | -299.079 | 0.675356 | 1.276639 | -296.254 | 0.672579 | 1.266771 | -284.737 | 0.671386 | P21
DAQYUQ_dfA265_A265 | 1.333506 | -298.244 | 0.704921 | 1.333228 | -297.5 | 0.704581 |  |  |  | P21
DAQYUQ_dfA23_A23 | 1.360924 | -296.51 | 0.722816 | 1.35952 | -296.435 | 0.721949 | 1.326944 | -292.922 | 0.706646 | P21
DAQYUQ_dfA286_A286 | 1.313934 | -294.581 | 0.696701 | 1.319575 | -288.966 | 0.698717 |  |  |  | P21
DAQYUQ_dfA518_A518 | 1.314767 | -294.58 | 0.696562 | 1.303318 | -290.912 | 0.689852 |  |  |  | P21
DAQYUQ_dfA269_A269 | 1.311756 | -292.132 | 0.695811 | 1.302163 | -290.495 | 0.690481 |  |  |  | P21
DAQYUQ_dfA579_A579 | 1.2975 | -291.863 | 0.688453 | 1.291292 | -286.902 | 0.68493 |  |  |  | P21
DAQYUQ_dfA264_A264 | 1.291355 | -290.672 | 0.681733 | 1.290172 | -289.61 | 0.681208 |  |  |  | P21
DAQYUQ_dfA45_A45 | 1.348486 | -290.274 | 0.715706 | 1.331964 | -287.399 | 0.706502 | 1.32324 | -305.167 | 0.702459 | P21
DAQYUQ_dfA34_A34 | 1.296326 | -289.507 | 0.685424 | 1.292024 | -287.865 | 0.683016 | 1.30029 | -297.777 | 0.689122 | P21
DAQYUQ_dfA79_A79 | 1.290696 | -288.909 | 0.681487 | 1.291112 | -288.291 | 0.681946 | 1.2854 | -288.665 | 0.683004 | P21
DAQYUQ_dfA478_A478 | 1.314052 | -288.156 | 0.695345 | 1.313357 | -286.356 | 0.694848 |  |  |  | P21
DAQYUQ_dfA100_A100 |  |  |  | 1.294237 | -272.553 | 0.687919 |  |  |  | P21
DAQYUQ_dfA101_A101 |  |  |  | 1.323287 | -276.291 | 0.703599 | 1.330614 | -279.03 | 0.708232 | P21
DAQYUQ_dfA102_A102 |  |  |  | 1.328162 | -278.895 | 0.705004 | 1.330085 | -279.026 | 0.707894 | P21
DAQYUQ_dfA103_A103 |  |  |  | 1.27704 | -266.464 | 0.678897 |  |  |  | P21
DAQYUQ_dfA104_A104 |  |  |  | 1.308981 | -255.864 | 0.698191 |  |  |  | P21
DAQYUQ_dfA105_A105 |  |  |  | 1.332256 | -251.516 | 0.710285 |  |  |  | P21
DAQYUQ_dfA107_A107 | [6 empty] | 1.30441 | -300.991 | 0.692994 | P21
DAQYUQ_dfA108_A108 |  |  |  | 1.330752 | -254.668 | 0.711765 |  |  |  | P21
DAQYUQ_dfA111_A111 |  |  |  | 1.271594 | -278.129 | 0.672213 |  |  |  | P21
DAQYUQ_dfA112_A112 |  |  |  | 1.267075 | -271.823 | 0.671239 |  |  |  | P21
DAQYUQ_dfA113_A113 |  |  |  | 1.282002 | -270.124 | 0.681045 |  |  |  | P21
DAQYUQ_dfA114_A114 |  |  |  | 1.327857 | -266.498 | 0.7058 |  |  |  | P21
DAQYUQ_dfA115_A115 |  |  |  | 1.292724 | -274.243 | 0.68349 |  |  |  | P21
DAQYUQ_dfA116_A116 |  |  |  | 1.334742 | -271.152 | 0.71029 |  |  |  | P1
DAQYUQ_dfA117_A117 |  |  |  | 1.321927 | -267.343 | 0.703038 |  |  |  | P21
DAQYUQ_dfA118_A118 |  |  |  | 1.318708 | -281.499 | 0.699063 |  |  |  | P21
DAQYUQ_dfA119_A119 |  |  |  | 1.324311 | -254.967 | 0.706619 |  |  |  | P21
DAQYUQ_dfA121_A121 |  |  |  | 1.293908 | -297.603 | 0.68391 | 1.304092 | -300.901 | 0.69198 | P21
DAQYUQ_dfA122_A122 |  |  |  | 1.337205 | -261.51 | 0.714654 | 1.350681 | -284.768 | 0.721783 | P21
DAQYUQ_dfA123_A123 |  |  |  | 1.311702 | -252.023 | 0.698707 |  |  |  | P21
DAQYUQ_dfA124_A124 |  |  |  | 1.303363 | -277.182 | 0.692904 |  |  |  | P21
DAQYUQ_dfA125_A125 |  |  |  | 1.301422 | -267.666 | 0.690024 |  |  |  | P21
DAQYUQ_dfA126_A126 |  |  |  | 1.305866 | -255.944 | 0.693985 |  |  |  | P21
DAQYUQ_dfA127_A127 |  |  |  | 1.296216 | -279.729 | 0.686462 |  |  |  | P21
DAQYUQ_dfA128_A128 |  |  |  | 1.31455 | -264.329 | 0.701595 |  |  |  | P21
DAQYUQ_dfA129_A129 | [6 empty] | 1.303976 | -305.987 | 0.690464 | P21
DAQYUQ_dfA12_A12 |  |  |  | 1.286648 | -267.15 | 0.683367 |  |  |  | P21
DAQYUQ_dfA130_A130 |  |  |  | 1.297273 | -268.641 | 0.691471 |  |  |  | P1
DAQYUQ_dfA131_A131 |  |  |  | 1.319449 | -263.968 | 0.70274 | 1.328736 | -285.809 | 0.708802 | P21
DAQYUQ_dfA132_A132 |  |  |  | 1.332636 | -264.239 | 0.707869 |  |  |  | P21
DAQYUQ_dfA133_A133 |  |  |  | 1.296172 | -265.898 | 0.689435 |  |  |  | P21
DAQYUQ_dfA134_A134 |  |  |  | 1.290568 | -271.294 | 0.684236 |  |  |  | P21
DAQYUQ_dfA136_A136 |  |  |  | 1.285532 | -263.824 | 0.684615 |  |  |  | P21
DAQYUQ_dfA138_A138 |  |  |  | 1.298842 | -261.076 | 0.690565 |  |  |  | P21
DAQYUQ_dfA139_A139 |  |  |  | 1.30174 | -261.229 | 0.697221 | 1.313685 | -286.195 | 0.701821 | P21
DAQYUQ_dfA13_A13 |  |  |  | 1.313385 | -282.143 | 0.697128 | 1.321259 | -281.843 | 0.705193 | P21
DAQYUQ_dfA141_A141 |  |  |  | 1.266866 | -278.678 | 0.672875 |  |  |  | P1
DAQYUQ_dfA142_A142 |  |  |  | 1.322504 | -271.207 | 0.703642 |  |  |  | P21
DAQYUQ_dfA143_A143 |  |  |  | 1.273458 | -281.811 | 0.67427 | 1.269931 | -280.738 | 0.676523 | P21
DAQYUQ_dfA144_A144 |  |  |  | 1.318896 | -284.441 | 0.700411 | 1.321391 | -288.878 | 0.705145 | P21
DAQYUQ_dfA145_A145 |  |  |  | 1.293421 | -273.519 | 0.688682 |  |  |  | P21
DAQYUQ_dfA146_A146 |  |  |  | 1.347472 | -272.963 | 0.716408 | 1.347201 | -276.499 | 0.719169 | P21
DAQYUQ_dfA147_A147 |  |  |  | 1.306718 | -267.163 | 0.695692 |  |  |  | P21
DAQYUQ_dfA148_A148 |  |  |  | 1.323426 | -252.381 | 0.705978 |  |  |  | P21
DAQYUQ_dfA149_A149 |  |  |  | 1.343892 | -266.818 | 0.714685 |  |  |  | P21
DAQYUQ_dfA151_A151 |  |  |  | 1.30153 | -268.508 | 0.694544 |  |  |  | P21
DAQYUQ_dfA152_A152 |  |  |  | 1.298404 | -267.807 | 0.687728 |  |  |  | P21
DAQYUQ_dfA153_A153 |  |  |  | 1.314419 | -253.892 | 0.701655 |  |  |  | P21
DAQYUQ_dfA154_A154 | [6 empty] | 1.330809 | -279.021 | 0.707704 | P21
DAQYUQ_dfA155_A155 |  |  |  | 1.292603 | -260.481 | 0.687172 |  |  |  | P21
DAQYUQ_dfA156_A156 |  |  |  | 1.254628 | -266.121 | 0.665008 |  |  |  | P21
DAQYUQ_dfA157_A157 |  |  |  | 1.320791 | -266.58 | 0.703622 |  |  |  | P1
DAQYUQ_dfA159_A159 |  |  |  | 1.289664 | -273.546 | 0.685112 |  |  |  | P21
DAQYUQ_dfA15_A15 |  |  |  | 1.32074 | -275.949 | 0.702959 |  |  |  | P1
DAQYUQ_dfA160_A160 |  |  |  | 1.341378 | -253.415 | 0.715334 |  |  |  | P21
DAQYUQ_dfA161_A161 |  |  |  | 1.32512 | -280.822 | 0.701393 | 1.338541 | -277.665 | 0.713014 | P21
DAQYUQ_dfA163_A163 |  |  |  | 1.300459 | -269.584 | 0.691325 |  |  |  | P21
DAQYUQ_dfA164_A164 |  |  |  | 1.311453 | -257.258 | 0.699152 |  |  |  | P21
DAQYUQ_dfA165_A165 |  |  |  | 1.298866 | -272.095 | 0.690157 | 1.29838 | -280.937 | 0.692075 | P21
DAQYUQ_dfA166_A166 |  |  |  | 1.32396 | -275.785 | 0.703945 |  |  |  | P21
DAQYUQ_dfA167_A167 |  |  |  | 1.314753 | -275.695 | 0.698448 | 1.350758 | -276.913 | 0.721512 | P21
DAQYUQ_dfA168_A168 |  |  |  | 1.299449 | -275.881 | 0.688132 |  |  |  | P21
DAQYUQ_dfA169_A169 |  |  |  | 1.297243 | -267.33 | 0.692668 |  |  |  | P21
DAQYUQ_dfA16_A16 |  |  |  | 1.347497 | -268.15 | 0.716248 | 1.345653 | -290.141 | 0.715646 | P21
DAQYUQ_dfA170_A170 |  |  |  | 1.296842 | -270.103 | 0.686172 |  |  |  | P21
DAQYUQ_dfA171_A171 |  |  |  | 1.280572 | -264.069 | 0.680555 |  |  |  | P21
DAQYUQ_dfA172_A172 |  |  |  | 1.28453 | -266.075 | 0.684289 |  |  |  | P21
DAQYUQ_dfA173_A173 |  |  |  | 1.32642 | -248.798 | 0.707597 |  |  |  | P21
DAQYUQ_dfA174_A174 |  |  |  | 1.270951 | -281.301 | 0.674943 |  |  |  | P21
DAQYUQ_dfA175_A175 |  |  |  | 1.33965 | -257.408 | 0.712377 |  |  |  | P21
DAQYUQ_dfA176_A176 |  |  |  | 1.281916 | -269.539 | 0.682349 |  |  |  | P1
DAQYUQ_dfA177_A177 |  |  |  | 1.272777 | -271.407 | 0.676907 | 1.323969 | -286.699 | 0.706676 | P21
DAQYUQ_dfA178_A178 |  |  |  | 1.317287 | -278.882 | 0.700163 |  |  |  | P21
DAQYUQ_dfA179_A179 |  |  |  | 1.287647 | -266.452 | 0.683167 |  |  |  | P21
DAQYUQ_dfA180_A180 |  |  |  | 1.26681 | -270.356 | 0.671622 |  |  |  | P21
DAQYUQ_dfA182_A182 |  |  |  | 1.289027 | -272.171 | 0.681721 |  |  |  | P21
DAQYUQ_dfA183_A183 |  |  |  | 1.311897 | -284.375 | 0.693317 | 1.301542 | -284.453 | 0.689983 | P1
DAQYUQ_dfA184_A184 |  |  |  | 1.317304 | -251.906 | 0.702033 |  |  |  | P21
DAQYUQ_dfA185_A185 |  |  |  | 1.313418 | -259.913 | 0.696845 |  |  |  | P21
DAQYUQ_dfA186_A186 |  |  |  | 1.323028 | -251.279 | 0.704005 |  |  |  | P21
DAQYUQ_dfA187_A187 |  |  |  | 1.318392 | -260.05 | 0.702721 |  |  |  | P21
DAQYUQ_dfA188_A188 |  |  |  | 1.263355 | -251.873 | 0.672585 |  |  |  | P21
DAQYUQ_dfA189_A189 |  |  |  | 1.296032 | -253.463 | 0.690576 |  |  |  | P21
DAQYUQ_dfA18_A18 |  |  |  | 1.323032 | -285.642 | 0.701467 | 1.337788 | -287.356 | 0.712364 | P21
DAQYUQ_dfA190_A190 |  |  |  | 1.305423 | -263.005 | 0.694003 |  |  |  | P21
DAQYUQ_dfA191_A191 |  |  |  | 1.323113 | -255.125 | 0.705914 |  |  |  | P21
DAQYUQ_dfA192_A192 |  |  |  | 1.319105 | -271.875 | 0.703925 |  |  |  | P21
DAQYUQ_dfA194_A194 |  |  |  | 1.286305 | -263.667 | 0.681962 |  |  |  | P21
DAQYUQ_dfA195_A195 |  |  |  | 1.282825 | -278.534 | 0.678 |  |  |  | P21
DAQYUQ_dfA196_A196 |  |  |  | 1.292174 | -258.247 | 0.688426 |  |  |  | P21
DAQYUQ_dfA197_A197 |  |  |  | 1.333141 | -266.326 | 0.707554 | 1.340204 | -289.751 | 0.711844 | P21
DAQYUQ_dfA198_A198 |  |  |  | 1.299976 | -259.584 | 0.693675 |  |  |  | P1
DAQYUQ_dfA199_A199 |  |  |  | 1.28585 | -270.195 | 0.683627 |  |  |  | P21
DAQYUQ_dfA19_A19 |  |  |  | 1.323798 | -257.018 | 0.701745 |  |  |  | P21
DAQYUQ_dfA200_A200 |  |  |  | 1.308863 | -266.427 | 0.696785 |  |  |  | P21
DAQYUQ_dfA201_A201 |  |  |  | 1.322982 | -253.74 | 0.705774 |  |  |  | P21
DAQYUQ_dfA202_A202 |  |  |  | 1.309975 | -256.656 | 0.696063 |  |  |  | P21
DAQYUQ_dfA204_A204 |  |  |  | 1.275097 | -252.171 | 0.678147 |  |  |  | P21
DAQYUQ_dfA205_A205 |  |  |  | 1.284855 | -270.877 | 0.682507 |  |  |  | P21
DAQYUQ_dfA206_A206 |  |  |  | 1.331312 | -282.557 | 0.705773 | 1.271585 | -287.085 | 0.675727 | P21
DAQYUQ_dfA207_A207 |  |  |  | 1.305093 | -277.656 | 0.692929 |  |  |  | P21
DAQYUQ_dfA208_A208 |  |  |  | 1.312781 | -257.017 | 0.699721 |  |  |  | P21
DAQYUQ_dfA20_A20 |  |  |  | 1.320179 | -284.89 | 0.700277 | 1.325153 | -282.796 | 0.704695 | P21
DAQYUQ_dfA211_A211 |  |  |  | 1.284269 | -257.383 | 0.680448 |  |  |  | P21
DAQYUQ_dfA214_A214 |  |  |  | 1.297186 | -272.477 | 0.687731 |  |  |  | P21
DAQYUQ_dfA215_A215 |  |  |  | 1.291443 | -262.266 | 0.685263 |  |  |  | P21
DAQYUQ_dfA216_A216 |  |  |  | 1.301731 | -264.924 | 0.693333 |  |  |  | P21
DAQYUQ_dfA217_A217 |  |  |  | 1.300135 | -265.218 | 0.690767 |  |  |  | P21
DAQYUQ_dfA219_A219 |  |  |  | 1.270826 | -262.6 | 0.673279 |  |  |  | P21
DAQYUQ_dfA21_A21 |  |  |  | 1.333551 | -263.2 | 0.707612 |  |  |  | P21
DAQYUQ_dfA221_A221 |  |  |  | 1.326081 | -268.387 | 0.704246 |  |  |  | P21
DAQYUQ_dfA222_A222 |  |  |  | 1.305506 | -257.029 | 0.694638 |  |  |  | P21
DAQYUQ_dfA223_A223 |  |  |  | 1.309839 | -271.704 | 0.695087 | 1.322877 | -287.395 | 0.702958 | P21
DAQYUQ_dfA224_A224 |  |  |  | 1.332505 | -235.273 | 0.713695 | 1.361739 | -296.755 | 0.727535 | P21
DAQYUQ_dfA226_A226 |  |  |  | 1.286385 | -274.294 | 0.683611 |  |  |  | P1
DAQYUQ_dfA227_A227 |  |  |  | 1.278664 | -250.372 | 0.682798 |  |  |  | P21
DAQYUQ_dfA228_A228 |  |  |  | 1.289022 | -262.037 | 0.684992 |  |  |  | P21
DAQYUQ_dfA229_A229 |  |  |  | 1.29172 | -254.981 | 0.685766 |  |  |  | P21
DAQYUQ_dfA22_A22 |  |  |  | 1.343292 | -270.34 | 0.714749 |  |  |  | P21
DAQYUQ_dfA231_A231 |  |  |  | 1.275069 | -264.275 | 0.67673 |  |  |  | P21
DAQYUQ_dfA232_A232 |  |  |  | 1.337859 | -260.143 | 0.713124 |  |  |  | P21
DAQYUQ_dfA233_A233 |  |  |  | 1.295574 | -254.664 | 0.686959 |  |  |  | P21
DAQYUQ_dfA234_A234 |  |  |  | 1.3098 | -267.947 | 0.694784 |  |  |  | P21
DAQYUQ_dfA236_A236 |  |  |  | 1.31352 | -248.306 | 0.700955 |  |  |  | P21
DAQYUQ_dfA237_A237 |  |  |  | 1.299644 | -263.232 | 0.692371 |  |  |  | P21
DAQYUQ_dfA238_A238 |  |  |  | 1.36261 | -260.184 | 0.725633 |  |  |  | P21
DAQYUQ_dfA239_A239 |  |  |  | 1.299785 | -253.451 | 0.693666 |  |  |  | P21
DAQYUQ_dfA240_A240 |  |  |  | 1.309722 | -264.573 | 0.696128 |  |  |  | P21
DAQYUQ_dfA241_A241 |  |  |  | 1.296486 | -266.479 | 0.6868 |  |  |  | P21
DAQYUQ_dfA242_A242 |  |  |  | 1.294351 | -250.036 | 0.688177 |  |  |  | P21
DAQYUQ_dfA243_A243 |  |  |  | 1.336154 | -273.082 | 0.710959 |  |  |  | P21
DAQYUQ_dfA244_A244 |  |  |  | 1.279492 | -272.321 | 0.680572 |  |  |  | P21
DAQYUQ_dfA245_A245 |  |  |  | 1.301585 | -255.818 | 0.692775 |  |  |  | P21
DAQYUQ_dfA247_A247 |  |  |  | 1.270414 | -271.321 | 0.676164 |  |  |  | P21
DAQYUQ_dfA248_A248 |  |  |  | 1.337174 | -252.29 | 0.711113 |  |  |  | P21
DAQYUQ_dfA249_A249 |  |  |  | 1.289916 | -270.4 | 0.685807 |  |  |  | P21
DAQYUQ_dfA24_A24 |  |  |  | 1.319095 | -281.806 | 0.70038 |  |  |  | P21
DAQYUQ_dfA250_A250 |  |  |  | 1.305874 | -249.981 | 0.697247 |  |  |  | P21
DAQYUQ_dfA251_A251 |  |  |  | 1.316793 | -268.063 | 0.699798 |  |  |  | P21
DAQYUQ_dfA254_A254 |  |  |  | 1.298823 | -264.479 | 0.689855 |  |  |  | P21
DAQYUQ_dfA255_A255 |  |  |  | 1.341283 | -270.299 | 0.715196 |  |  |  | P21
DAQYUQ_dfA256_A256 |  |  |  | 1.237365 | -263.545 | 0.657506 |  |  |  | P21
DAQYUQ_dfA257_A257 |  |  |  | 1.302932 | -265.301 | 0.69178 |  |  |  | P21
DAQYUQ_dfA258_A258 |  |  |  | 1.302962 | -240.921 | 0.696687 |  |  |  | P21
DAQYUQ_dfA259_A259 |  |  |  | 1.322077 | -251.78 | 0.704707 |  |  |  | P21
DAQYUQ_dfA25_A25 |  |  |  | 1.334803 | -273.909 | 0.711471 |  |  |  | P21
DAQYUQ_dfA260_A260 |  |  |  | 1.305404 | -251.393 | 0.694451 |  |  |  | P21
DAQYUQ_dfA261_A261 |  |  |  | 1.268972 | -268.057 | 0.671267 |  |  |  | P21
DAQYUQ_dfA262_A262 |  |  |  | 1.313975 | -272.19 | 0.69367 |  |  |  | P21
DAQYUQ_dfA263_A263 |  |  |  | 1.311541 | -279.821 | 0.696811 |  |  |  | P21
DAQYUQ_dfA266_A266 |  |  |  | 1.292186 | -268.557 | 0.685178 |  |  |  | P21
DAQYUQ_dfA267_A267 |  |  |  | 1.318911 | -266.234 | 0.697984 |  |  |  | P21
DAQYUQ_dfA268_A268 |  |  |  | 1.316781 | -256.463 | 0.700435 |  |  |  | P21
DAQYUQ_dfA26_A26 |  |  |  | 1.310038 | -260.933 | 0.697201 |  |  |  | P21
DAQYUQ_dfA270_A270 |  |  |  | 1.32988 | -272.853 | 0.706665 |  |  |  | P21
DAQYUQ_dfA271_A271 |  |  |  | 1.311612 | -262.993 | 0.696992 |  |  |  | P21
DAQYUQ_dfA272_A272 |  |  |  | 1.292397 | -246.186 | 0.688818 |  |  |  | P21
DAQYUQ_dfA273_A273 |  |  |  | 1.297432 | -266.287 | 0.689222 |  |  |  | P21
DAQYUQ_dfA274_A274 |  |  |  | 1.323759 | -268.551 | 0.70224 |  |  |  | P21
DAQYUQ_dfA275_A275 |  |  |  | 1.274144 | -258.303 | 0.677591 |  |  |  | P21
DAQYUQ_dfA276_A276 |  |  |  | 1.253692 | -259.821 | 0.66665 |  |  |  | P21
DAQYUQ_dfA277_A277 |  |  |  | 1.326274 | -253.471 | 0.707273 |  |  |  | P21
DAQYUQ_dfA278_A278 |  |  |  | 1.338113 | -275.038 | 0.710251 |  |  |  | P21
DAQYUQ_dfA279_A279 |  |  |  | 1.291229 | -267.611 | 0.687221 |  |  |  | P21
DAQYUQ_dfA27_A27 |  |  |  | 1.337633 | -255.33 | 0.713046 |  |  |  | P21
DAQYUQ_dfA280_A280 |  |  |  | 1.272541 | -266.597 | 0.677023 |  |  |  | P21
DAQYUQ_dfA281_A281 |  |  |  | 1.316199 | -262.762 | 0.701163 |  |  |  | P21
DAQYUQ_dfA282_A282 |  |  |  | 1.317761 | -252.735 | 0.697988 |  |  |  | P21
DAQYUQ_dfA283_A283 |  |  |  | 1.312845 | -270.866 | 0.69819 |  |  |  | P21
DAQYUQ_dfA284_A284 |  |  |  | 1.301219 | -266.456 | 0.689833 |  |  |  | P21
DAQYUQ_dfA285_A285 |  |  |  | 1.309445 | -250.684 | 0.697896 |  |  |  | P21
DAQYUQ_dfA287_A287 |  |  |  | 1.292301 | -266.096 | 0.68768 |  |  |  | P21
DAQYUQ_dfA288_A288 |  |  |  | 1.287582 | -256.722 | 0.685445 |  |  |  | P21
DAQYUQ_dfA289_A289 |  |  |  | 1.305271 | -248.742 | 0.69737 |  |  |  | P21
DAQYUQ_dfA28_A28 |  |  |  | 1.340895 | -272.863 | 0.713974 | 1.358806 | -287.597 | 0.724367 | P21
DAQYUQ_dfA290_A290 |  |  |  | 1.299301 | -255.961 | 0.691351 |  |  |  | P21
DAQYUQ_dfA291_A291 |  |  |  | 1.304676 | -250.225 | 0.694728 |  |  |  | P21
DAQYUQ_dfA292_A292 |  |  |  | 1.308365 | -246.517 | 0.69823 |  |  |  | P21
DAQYUQ_dfA294_A294 |  |  |  | 1.330565 | -264.62 | 0.707694 |  |  |  | P1
DAQYUQ_dfA295_A295 |  |  |  | 1.347209 | -281.521 | 0.716262 |  |  |  | P21
DAQYUQ_dfA296_A296 |  |  |  | 1.299954 | -267.312 | 0.691388 |  |  |  | P21
DAQYUQ_dfA298_A298 |  |  |  | 1.256857 | -268.225 | 0.665733 |  |  |  | P21
DAQYUQ_dfA299_A299 |  |  |  | 1.293883 | -245.628 | 0.689638 |  |  |  | P21
DAQYUQ_dfA29_A29 |  |  |  | 1.297079 | -270.124 | 0.689539 |  |  |  | P21
DAQYUQ_dfA2_A2 |  |  |  | 1.344415 | -284.236 | 0.71578 | 1.35312 | -279.893 | 0.724921 | P1
DAQYUQ_dfA300_A300 |  |  |  | 1.30782 | -257.048 | 0.695663 |  |  |  | P21
DAQYUQ_dfA301_A301 |  |  |  | 1.311451 | -280.294 | 0.693728 |  |  |  | P21
DAQYUQ_dfA302_A302 |  |  |  | 1.284591 | -250.254 | 0.682661 |  |  |  | P21
DAQYUQ_dfA303_A303 |  |  |  | 1.286945 | -254.299 | 0.683211 |  |  |  | P21
DAQYUQ_dfA305_A305 |  |  |  | 1.287272 | -274.065 | 0.683272 |  |  |  | P21
DAQYUQ_dfA306_A306 |  |  |  | 1.249637 | -273.118 | 0.662653 |  |  |  | P21
DAQYUQ_dfA307_A307 |  |  |  | 1.336742 | -255.259 | 0.713131 |  |  |  | P1
DAQYUQ_dfA308_A308 |  |  |  | 1.291456 | -270.074 | 0.686412 |  |  |  | P21
DAQYUQ_dfA309_A309 |  |  |  | 1.303739 | -251.875 | 0.695709 |  |  |  | P21
DAQYUQ_dfA30_A30 | [6 empty] | 1.321108 | -281.835 | 0.703978 | P21
DAQYUQ_dfA311_A311 |  |  |  | 1.239222 | -258.601 | 0.657761 |  |  |  | P21
DAQYUQ_dfA313_A313 |  |  |  | 1.362115 | -269.697 | 0.725957 |  |  |  | P21
DAQYUQ_dfA314_A314 |  |  |  | 1.295918 | -262.658 | 0.690359 |  |  |  | P21
DAQYUQ_dfA315_A315 |  |  |  | 1.274057 | -272.26 | 0.67384 |  |  |  | P21
DAQYUQ_dfA316_A316 |  |  |  | 1.302038 | -279.408 | 0.689998 |  |  |  | P1
DAQYUQ_dfA317_A317 |  |  |  | 1.304317 | -265.372 | 0.694425 |  |  |  | P21
DAQYUQ_dfA318_A318 |  |  |  | 1.311927 | -261.373 | 0.698947 |  |  |  | P21
DAQYUQ_dfA319_A319 |  |  |  | 1.304199 | -281.146 | 0.68976 |  |  |  | P21
DAQYUQ_dfA31_A31 |  |  |  | 1.30675 | -273.78 | 0.69222 | 1.328512 | -283.348 | 0.708029 | P1
DAQYUQ_dfA320_A320 |  |  |  | 1.291503 | -257.075 | 0.690557 |  |  |  | P21
DAQYUQ_dfA322_A322 |  |  |  | 1.331252 | -268.055 | 0.707594 |  |  |  | P21
DAQYUQ_dfA323_A323 |  |  |  | 1.27493 | -249.657 | 0.677775 |  |  |  | P21
DAQYUQ_dfA324_A324 |  |  |  | 1.292144 | -255.251 | 0.688729 |  |  |  | P21
DAQYUQ_dfA325_A325 |  |  |  | 1.323397 | -247.98 | 0.70718 |  |  |  | P21
DAQYUQ_dfA326_A326 |  |  |  | 1.334583 | -266.874 | 0.709457 |  |  |  | P21
DAQYUQ_dfA327_A327 |  |  |  | 1.334511 | -252.388 | 0.712279 |  |  |  | P21
DAQYUQ_dfA328_A328 |  |  |  | 1.254512 | -259.048 | 0.666117 |  |  |  | P21
DAQYUQ_dfA329_A329 |  |  |  | 1.268422 | -251.679 | 0.675498 |  |  |  | P21
DAQYUQ_dfA330_A330 |  |  |  | 1.322338 | -262.398 | 0.703705 |  |  |  | P21
DAQYUQ_dfA331_A331 |  |  |  | 1.26689 | -251.694 | 0.674273 |  |  |  | P1
DAQYUQ_dfA332_A332 |  |  |  | 1.286573 | -260.838 | 0.68667 |  |  |  | P21
DAQYUQ_dfA333_A333 |  |  |  | 1.322402 | -273.936 | 0.702066 |  |  |  | P21
DAQYUQ_dfA334_A334 |  |  |  | 1.302288 | -264.753 | 0.692379 |  |  |  | P21
DAQYUQ_dfA335_A335 |  |  |  | 1.274676 | -275.436 | 0.674894 |  |  |  | P21
DAQYUQ_dfA336_A336 |  |  |  | 1.284825 | -261.828 | 0.683218 |  |  |  | P21
DAQYUQ_dfA339_A339 |  |  |  | 1.323533 | -238.858 | 0.707958 |  |  |  | P21
DAQYUQ_dfA33_A33 |  |  |  | 1.309144 | -271.531 | 0.697906 |  |  |  | P21
DAQYUQ_dfA340_A340 |  |  |  | 1.324643 | -273.507 | 0.704802 |  |  |  | P21
DAQYUQ_dfA341_A341 |  |  |  | 1.323811 | -266.463 | 0.705811 |  |  |  | P21
DAQYUQ_dfA342_A342 |  |  |  | 1.293026 | -266.389 | 0.689706 |  |  |  | P21
DAQYUQ_dfA343_A343 |  |  |  | 1.27859 | -243.757 | 0.67997 |  |  |  | P21
DAQYUQ_dfA344_A344 |  |  |  | 1.33319 | -268.855 | 0.708285 |  |  |  | P1
DAQYUQ_dfA345_A345 |  |  |  | 1.33579 | -283.317 | 0.708736 |  |  |  | P21
DAQYUQ_dfA346_A346 |  |  |  | 1.279598 | -249.961 | 0.679379 |  |  |  | P21
DAQYUQ_dfA347_A347 |  |  |  | 1.309273 | -237.347 | 0.695753 |  |  |  | P21
DAQYUQ_dfA348_A348 |  |  |  | 1.279141 | -267.011 | 0.67978 |  |  |  | P21
DAQYUQ_dfA349_A349 |  |  |  | 1.323099 | -284.376 | 0.699714 |  |  |  | P21
DAQYUQ_dfA350_A350 |  |  |  | 1.322982 | -267.525 | 0.701266 |  |  |  | P21
DAQYUQ_dfA351_A351 |  |  |  | 1.343733 | -249.806 | 0.71785 |  |  |  | P21
DAQYUQ_dfA353_A353 |  |  |  | 1.322949 | -252.687 | 0.703073 |  |  |  | P21
DAQYUQ_dfA354_A354 |  |  |  | 1.289525 | -247.362 | 0.687074 |  |  |  | P21
DAQYUQ_dfA355_A355 |  |  |  | 1.318158 | -255.152 | 0.699968 |  |  |  | P21
DAQYUQ_dfA356_A356 |  |  |  | 1.313011 | -252.697 | 0.696159 |  |  |  | P21
DAQYUQ_dfA357_A357 |  |  |  | 1.297583 | -250.572 | 0.691727 |  |  |  | P21
DAQYUQ_dfA358_A358 |  |  |  | 1.305136 | -248.631 | 0.695449 |  |  |  | P21
DAQYUQ_dfA35_A35 |  |  |  | 1.324599 | -266.971 | 0.705816 | 1.331755 | -286.733 | 0.709953 | P21
DAQYUQ_dfA360_A360 |  |  |  | 1.315594 | -265.177 | 0.700506 |  |  |  | P21
DAQYUQ_dfA361_A361 |  |  |  | 1.320678 | -245.385 | 0.704331 |  |  |  | P21
DAQYUQ_dfA363_A363 |  |  |  | 1.249467 | -268.053 | 0.662459 |  |  |  | P21
DAQYUQ_dfA364_A364 |  |  |  | 1.255271 | -258.543 | 0.66772 |  |  |  | P1
DAQYUQ_dfA365_A365 |  |  |  | 1.306543 | -267.291 | 0.692861 |  |  |  | P21
DAQYUQ_dfA366_A366 |  |  |  | 1.330478 | -272.617 | 0.706089 |  |  |  | P21
DAQYUQ_dfA367_A367 |  |  |  | 1.336394 | -253.359 | 0.714062 |  |  |  | P21
DAQYUQ_dfA368_A368 |  |  |  | 1.337042 | -269.751 | 0.71077 |  |  |  | P21
DAQYUQ_dfA369_A369 |  |  |  | 1.343863 | -246.875 | 0.715998 |  |  |  | P21
DAQYUQ_dfA36_A36 |  |  |  | 1.313693 | -260.948 | 0.698155 |  |  |  | P21
DAQYUQ_dfA370_A370 |  |  |  | 1.331656 | -271.858 | 0.707648 |  |  |  | P21
DAQYUQ_dfA371_A371 |  |  |  | 1.300735 | -241.762 | 0.694423 |  |  |  | P21
DAQYUQ_dfA372_A372 |  |  |  | 1.318149 | -247.591 | 0.702798 |  |  |  | P21
DAQYUQ_dfA373_A373 |  |  |  | 1.301299 | -277.394 | 0.689653 |  |  |  | P21
DAQYUQ_dfA374_A374 |  |  |  | 1.287272 | -250.011 | 0.684322 |  |  |  | P21
DAQYUQ_dfA375_A375 |  |  |  | 1.286219 | -279.861 | 0.68124 |  |  |  | P21
DAQYUQ_dfA376_A376 |  |  |  | 1.252442 | -248.2 | 0.667518 |  |  |  | P1
DAQYUQ_dfA377_A377 |  |  |  | 1.306931 | -262.348 | 0.697115 |  |  |  | P21
DAQYUQ_dfA378_A378 |  |  |  | 1.321352 | -259.457 | 0.701778 |  |  |  | P21
DAQYUQ_dfA37_A37 |  |  |  | 1.327611 | -258.751 | 0.705878 |  |  |  | P21
DAQYUQ_dfA380_A380 |  |  |  | 1.192864 | -259.87 | 0.633423 |  |  |  | P21
DAQYUQ_dfA381_A381 |  |  |  | 1.33503 | -259.877 | 0.711231 |  |  |  | P21
DAQYUQ_dfA383_A383 |  |  |  | 1.32258 | -252.09 | 0.70481 |  |  |  | P21
DAQYUQ_dfA384_A384 |  |  |  | 1.301031 | -256.675 | 0.691035 |  |  |  | P21
DAQYUQ_dfA385_A385 |  |  |  | 1.284879 | -259.94 | 0.680699 |  |  |  | P21
DAQYUQ_dfA386_A386 |  |  |  | 1.333817 | -250.617 | 0.711511 |  |  |  | P21
DAQYUQ_dfA387_A387 |  |  |  | 1.303285 | -271.201 | 0.691704 |  |  |  | P21
DAQYUQ_dfA388_A388 |  |  |  | 1.298361 | -263.195 | 0.687262 |  |  |  | P21
DAQYUQ_dfA389_A389 |  |  |  | 1.279935 | -270.764 | 0.678965 |  |  |  | P21
DAQYUQ_dfA38_A38 |  |  |  | 1.326012 | -251.663 | 0.709058 |  |  |  | P21
DAQYUQ_dfA390_A390 |  |  |  | 1.343329 | -255.465 | 0.713406 |  |  |  | P21
DAQYUQ_dfA391_A391 |  |  |  | 1.324097 | -255.348 | 0.705975 |  |  |  | P21
DAQYUQ_dfA392_A392 |  |  |  | 1.290069 | -282.503 | 0.682846 |  |  |  | P21
DAQYUQ_dfA394_A394 |  |  |  | 1.310697 | -251.311 | 0.69953 |  |  |  | P1
DAQYUQ_dfA395_A395 |  |  |  | 1.306179 | -257.215 | 0.694586 |  |  |  | P21
DAQYUQ_dfA396_A396 |  |  |  | 1.279255 | -262.077 | 0.682228 |  |  |  | P21
DAQYUQ_dfA397_A397 |  |  |  | 1.316222 | -258.496 | 0.703533 |  |  |  | P21
DAQYUQ_dfA398_A398 |  |  |  | 1.270014 | -261.273 | 0.676116 |  |  |  | P21
DAQYUQ_dfA399_A399 |  |  |  | 1.299404 | -243.794 | 0.693901 |  |  |  | P21
DAQYUQ_dfA39_A39 | [6 empty] | 1.358934 | -283.588 | 0.722967 | P21
DAQYUQ_dfA3_A3 |  |  |  | 1.285476 | -276.246 | 0.68064 | 1.305984 | -279.732 | 0.695317 | P1
DAQYUQ_dfA400_A400 |  |  |  | 1.279752 | -251.699 | 0.682223 |  |  |  | P21
DAQYUQ_dfA401_A401 |  |  |  | 1.331076 | -270.206 | 0.707991 |  |  |  | P21
DAQYUQ_dfA402_A402 |  |  |  | 1.279253 | -266.528 | 0.680061 |  |  |  | P21
DAQYUQ_dfA403_A403 |  |  |  | 1.301954 | -250.901 | 0.694949 |  |  |  | P21
DAQYUQ_dfA404_A404 |  |  |  | 1.295961 | -266.534 | 0.688471 |  |  |  | P21
DAQYUQ_dfA405_A405 |  |  |  | 1.291607 | -248.51 | 0.688345 |  |  |  | P21
DAQYUQ_dfA406_A406 |  |  |  | 1.234344 | -274.719 | 0.654012 |  |  |  | P21
DAQYUQ_dfA408_A408 |  |  |  | 1.291761 | -260.229 | 0.687607 |  |  |  | P21
DAQYUQ_dfA409_A409 |  |  |  | 1.290132 | -250.71 | 0.687302 |  |  |  | P21
DAQYUQ_dfA40_A40 | [6 empty] | 1.32277 | -305.167 | 0.702053 | P21
DAQYUQ_dfA410_A410 |  |  |  | 1.304343 | -263.204 | 0.694052 |  |  |  | P21
DAQYUQ_dfA411_A411 |  |  |  | 1.265778 | -250.28 | 0.674887 |  |  |  | P21
DAQYUQ_dfA412_A412 |  |  |  | 1.253084 | -256.432 | 0.664906 |  |  |  | P21
DAQYUQ_dfA413_A413 |  |  |  | 1.298341 | -255.733 | 0.692976 |  |  |  | P21
DAQYUQ_dfA414_A414 |  |  |  | 1.297843 | -254.377 | 0.691379 |  |  |  | P21
DAQYUQ_dfA415_A415 |  |  |  | 1.252532 | -276.047 | 0.66258 |  |  |  | P21
DAQYUQ_dfA416_A416 |  |  |  | 1.274258 | -267.054 | 0.677893 |  |  |  | P21
DAQYUQ_dfA417_A417 |  |  |  | 1.250939 | -268.234 | 0.664661 |  |  |  | P21
DAQYUQ_dfA418_A418 |  |  |  | 1.278936 | -263.662 | 0.679731 |  |  |  | P21
DAQYUQ_dfA419_A419 |  |  |  | 1.298087 | -252.616 | 0.691671 |  |  |  | P21
DAQYUQ_dfA41_A41 |  |  |  | 1.355931 | -258.961 | 0.724201 |  |  |  | P21
DAQYUQ_dfA420_A420 |  |  |  | 1.256648 | -278.056 | 0.66692 |  |  |  | P21
DAQYUQ_dfA421_A421 |  |  |  | 1.269609 | -266.045 | 0.671634 |  |  |  | P21
DAQYUQ_dfA422_A422 |  |  |  | 1.327337 | -243.664 | 0.71035 |  |  |  | P21
DAQYUQ_dfA424_A424 |  |  |  | 1.263901 | -254.708 | 0.668387 |  |  |  | P21
DAQYUQ_dfA426_A426 |  |  |  | 1.248028 | -258.213 | 0.663227 |  |  |  | P21
DAQYUQ_dfA427_A427 |  |  |  | 1.256253 | -250.325 | 0.668201 |  |  |  | P21
DAQYUQ_dfA42_A42 |  |  |  | 1.308123 | -275.194 | 0.69497 |  |  |  | P21
DAQYUQ_dfA430_A430 |  |  |  | 1.244725 | -257.043 | 0.661484 |  |  |  | P21
DAQYUQ_dfA431_A431 |  |  |  | 1.311931 | -268.002 | 0.698405 |  |  |  | P21
DAQYUQ_dfA432_A432 |  |  |  | 1.255715 | -262.599 | 0.667701 |  |  |  | P21
DAQYUQ_dfA433_A433 |  |  |  | 1.290466 | -262.141 | 0.686619 |  |  |  | P21
DAQYUQ_dfA434_A434 |  |  |  | 1.276159 | -270.644 | 0.674104 |  |  |  | P21
DAQYUQ_dfA436_A436 |  |  |  | 1.30612 | -268.647 | 0.694053 |  |  |  | P21
DAQYUQ_dfA437_A437 |  |  |  | 1.285738 | -260.812 | 0.68528 |  |  |  | P21
DAQYUQ_dfA438_A438 |  |  |  | 1.346419 | -269.952 | 0.716804 |  |  |  | P21
DAQYUQ_dfA439_A439 |  |  |  | 1.297925 | -250.37 | 0.690255 |  |  |  | P21
DAQYUQ_dfA43_A43 |  |  |  | 1.279009 | -271.372 | 0.678261 |  |  |  | P21
DAQYUQ_dfA440_A440 |  |  |  | 1.295771 | -254.882 | 0.689534 |  |  |  | P21
DAQYUQ_dfA441_A441 |  |  |  | 1.313958 | -244.471 | 0.700336 |  |  |  | P21
DAQYUQ_dfA442_A442 |  |  |  | 1.296819 | -281.147 | 0.685669 |  |  |  | P21
DAQYUQ_dfA443_A443 |  |  |  | 1.294031 | -245.053 | 0.691299 |  |  |  | P21
DAQYUQ_dfA444_A444 |  |  |  | 1.28013 | -269.167 | 0.681109 |  |  |  | P21
DAQYUQ_dfA445_A445 |  |  |  | 1.32663 | -253.711 | 0.708179 |  |  |  | P21
DAQYUQ_dfA446_A446 |  |  |  | 1.314125 | -260.135 | 0.700048 |  |  |  | P21
DAQYUQ_dfA447_A447 |  |  |  | 1.291549 | -263.218 | 0.683869 |  |  |  | P21
DAQYUQ_dfA448_A448 |  |  |  | 1.271056 | -262.653 | 0.675258 |  |  |  | P21
DAQYUQ_dfA449_A449 |  |  |  | 1.311645 | -269.205 | 0.696827 |  |  |  | P21
DAQYUQ_dfA44_A44 |  |  |  | 1.279287 | -277.88 | 0.679869 |  |  |  | P1
DAQYUQ_dfA450_A450 |  |  |  | 1.295278 | -257.603 | 0.687858 |  |  |  | P21
DAQYUQ_dfA452_A452 |  |  |  | 1.274509 | -251.567 | 0.680955 |  |  |  | P21
DAQYUQ_dfA453_A453 |  |  |  | 1.340262 | -237.941 | 0.714653 |  |  |  | P1
DAQYUQ_dfA454_A454 |  |  |  | 1.270816 | -260.824 | 0.676631 |  |  |  | P21
DAQYUQ_dfA455_A455 |  |  |  | 1.309765 | -258.146 | 0.700275 |  |  |  | P21
DAQYUQ_dfA456_A456 |  |  |  | 1.310057 | -255.898 | 0.700888 |  |  |  | P21
DAQYUQ_dfA458_A458 |  |  |  | 1.287722 | -266.744 | 0.684229 |  |  |  | P21
DAQYUQ_dfA459_A459 |  |  |  | 1.345492 | -258.205 | 0.716036 |  |  |  | P21
DAQYUQ_dfA460_A460 |  |  |  | 1.278884 | -269.715 | 0.678817 |  |  |  | P21
DAQYUQ_dfA461_A461 |  |  |  | 1.300279 | -268.047 | 0.690596 |  |  |  | P21
DAQYUQ_dfA462_A462 |  |  |  | 1.324768 | -251.207 | 0.708221 |  |  |  | P21
DAQYUQ_dfA463_A463 |  |  |  | 1.318561 | -257.008 | 0.702855 |  |  |  | P21
DAQYUQ_dfA464_A464 |  |  |  | 1.283718 | -248.063 | 0.683466 |  |  |  | P21
DAQYUQ_dfA465_A465 |  |  |  | 1.330922 | -252.556 | 0.711998 |  |  |  | P21
DAQYUQ_dfA466_A466 |  |  |  | 1.30249 | -247.355 | 0.692347 |  |  |  | P21
DAQYUQ_dfA467_A467 |  |  |  | 1.186193 | -255.515 | 0.631368 |  |  |  | P21
DAQYUQ_dfA468_A468 |  |  |  | 1.323843 | -231.12 | 0.706332 |  |  |  | P21
DAQYUQ_dfA469_A469 |  |  |  | 1.299732 | -276.087 | 0.689086 |  |  |  | P21
DAQYUQ_dfA46_A46 |  |  |  | 1.305345 | -277.902 | 0.698181 |  |  |  | P1
DAQYUQ_dfA471_A471 |  |  |  | 1.322518 | -264.314 | 0.703899 |  |  |  | P21
DAQYUQ_dfA472_A472 |  |  |  | 1.280664 | -265.839 | 0.680605 |  |  |  | P21
DAQYUQ_dfA473_A473 |  |  |  | 1.295444 | -260.811 | 0.688269 |  |  |  | P21
DAQYUQ_dfA474_A474 |  |  |  | 1.257452 | -259.302 | 0.66659 |  |  |  | P21
DAQYUQ_dfA475_A475 |  |  |  | 1.292339 | -246.401 | 0.687915 |  |  |  | P21
DAQYUQ_dfA477_A477 |  |  |  | 1.289329 | -272.405 | 0.684569 |  |  |  | P21
DAQYUQ_dfA479_A479 |  |  |  | 1.304773 | -268.382 | 0.694693 |  |  |  | P21
DAQYUQ_dfA47_A47 |  |  |  | 1.338939 | -270.708 | 0.712865 |  |  |  | P21
DAQYUQ_dfA480_A480 |  |  |  | 1.292817 | -273.375 | 0.686299 |  |  |  | P21
DAQYUQ_dfA481_A481 |  |  |  | 1.293922 | -254.442 | 0.687523 |  |  |  | P21
DAQYUQ_dfA483_A483 |  |  |  | 1.249255 | -266.971 | 0.663094 |  |  |  | P21
DAQYUQ_dfA485_A485 |  |  |  | 1.317082 | -258.501 | 0.700614 |  |  |  | P21
DAQYUQ_dfA486_A486 |  |  |  | 1.322471 | -248.364 | 0.707942 |  |  |  | P21
DAQYUQ_dfA487_A487 |  |  |  | 1.313187 | -267.639 | 0.699215 |  |  |  | P21
DAQYUQ_dfA488_A488 |  |  |  | 1.311345 | -274.497 | 0.695594 |  |  |  | P21
DAQYUQ_dfA489_A489 |  |  |  | 1.29251 | -242.09 | 0.690069 |  |  |  | P21
DAQYUQ_dfA48_A48 |  |  |  | 1.296276 | -266.275 | 0.686408 |  |  |  | P21
DAQYUQ_dfA490_A490 |  |  |  | 1.303607 | -251.801 | 0.694303 |  |  |  | P21
DAQYUQ_dfA491_A491 |  |  |  | 1.333249 | -261.408 | 0.710561 |  |  |  | P21
DAQYUQ_dfA492_A492 |  |  |  | 1.291311 | -256.012 | 0.686934 |  |  |  | P21
DAQYUQ_dfA493_A493 |  |  |  | 1.293512 | -257.593 | 0.686842 |  |  |  | P21
DAQYUQ_dfA494_A494 |  |  |  | 1.314571 | -274.628 | 0.69836 |  |  |  | P21
DAQYUQ_dfA495_A495 |  |  |  | 1.310458 | -262.834 | 0.698015 |  |  |  | P21
DAQYUQ_dfA496_A496 |  |  |  | 1.316142 | -264.282 | 0.703285 |  |  |  | P21
DAQYUQ_dfA497_A497 |  |  |  | 1.303588 | -251.16 | 0.691611 |  |  |  | P21
DAQYUQ_dfA498_A498 |  |  |  | 1.321822 | -252.358 | 0.704393 |  |  |  | P21
DAQYUQ_dfA499_A499 |  |  |  | 1.297072 | -242.933 | 0.692026 |  |  |  | P21
DAQYUQ_dfA49_A49 |  |  |  | 1.320878 | -262.457 | 0.703501 |  |  |  | P21
DAQYUQ_dfA4_A4 |  |  |  | 1.341098 | -277.812 | 0.713485 | 1.371788 | -283.271 | 0.734663 | P21
DAQYUQ_dfA500_A500 |  |  |  | 1.263203 | -264.111 | 0.673774 |  |  |  | P21
DAQYUQ_dfA501_A501 |  |  |  | 1.31494 | -257.668 | 0.700983 |  |  |  | P21
DAQYUQ_dfA502_A502 |  |  |  | 1.315326 | -247.515 | 0.700528 |  |  |  | P21
DAQYUQ_dfA503_A503 |  |  |  | 1.288427 | -270.885 | 0.684551 |  |  |  | P21
DAQYUQ_dfA505_A505 |  |  |  | 1.340531 | -241.567 | 0.715115 |  |  |  | P21
DAQYUQ_dfA507_A507 |  |  |  | 1.264713 | -253.454 | 0.671998 |  |  |  | P21
DAQYUQ_dfA508_A508 |  |  |  | 1.323273 | -270.245 | 0.702765 |  |  |  | P21
DAQYUQ_dfA509_A509 |  |  |  | 1.295034 | -249.813 | 0.686978 |  |  |  | P21
DAQYUQ_dfA510_A510 |  |  |  | 1.286421 | -274.365 | 0.684002 |  |  |  | P21
DAQYUQ_dfA511_A511 |  |  |  | 1.306309 | -250.711 | 0.696347 |  |  |  | P21
DAQYUQ_dfA512_A512 |  |  |  | 1.324616 | -252.746 | 0.704722 |  |  |  | P21
DAQYUQ_dfA513_A513 |  |  |  | 1.285084 | -263.651 | 0.682598 |  |  |  | P21
DAQYUQ_dfA514_A514 |  |  |  | 1.308804 | -243.927 | 0.698538 |  |  |  | P21
DAQYUQ_dfA515_A515 |  |  |  | 1.358825 | -273.622 | 0.720675 |  |  |  | P21
DAQYUQ_dfA516_A516 |  |  |  | 1.307615 | -272.861 | 0.693011 |  |  |  | P21
DAQYUQ_dfA517_A517 |  |  |  | 1.28473 | -266.803 | 0.679851 |  |  |  | P21
DAQYUQ_dfA519_A519 |  |  |  | 1.252956 | -262.886 | 0.665999 |  |  |  | P21
DAQYUQ_dfA51_A51 |  |  |  | 1.320472 | -273.997 | 0.702359 |  |  |  | P21
DAQYUQ_dfA520_A520 |  |  |  | 1.304828 | -258.309 | 0.698045 |  |  |  | P21
DAQYUQ_dfA521_A521 |  |  |  | 1.257941 | -261.958 | 0.666762 |  |  |  | P21
DAQYUQ_dfA522_A522 |  |  |  | 1.300884 | -261.439 | 0.690151 |  |  |  | P21
DAQYUQ_dfA523_A523 |  |  |  | 1.326508 | -254.154 | 0.705991 |  |  |  | P21
DAQYUQ_dfA524_A524 |  |  |  | 1.314936 | -258.306 | 0.700505 |  |  |  | P21
DAQYUQ_dfA525_A525 |  |  |  | 1.270091 | -243.629 | 0.674562 |  |  |  | P21
DAQYUQ_dfA526_A526 |  |  |  | 1.28647 | -264.085 | 0.683273 |  |  |  | P21
DAQYUQ_dfA527_A527 |  |  |  | 1.275853 | -268.658 | 0.67686 |  |  |  | P21
DAQYUQ_dfA528_A528 |  |  |  | 1.282722 | -270.804 | 0.682602 |  |  |  | P21
DAQYUQ_dfA529_A529 |  |  |  | 1.341907 | -253.132 | 0.71716 |  |  |  | P21
DAQYUQ_dfA52_A52 |  |  |  | 1.300299 | -274.106 | 0.692463 |  |  |  | P21
DAQYUQ_dfA530_A530 |  |  |  | 1.306053 | -245.871 | 0.695859 |  |  |  | P21
DAQYUQ_dfA533_A533 |  |  |  | 1.321793 | -257.329 | 0.70437 |  |  |  | P21
DAQYUQ_dfA534_A534 |  |  |  | 1.264936 | -252.043 | 0.671538 |  |  |  | P21
DAQYUQ_dfA535_A535 |  |  |  | 1.341576 | -258.39 | 0.715258 |  |  |  | P21
DAQYUQ_dfA536_A536 |  |  |  | 1.31711 | -263.631 | 0.699573 |  |  |  | P21
DAQYUQ_dfA537_A537 |  |  |  | 1.311366 | -250.055 | 0.699864 |  |  |  | P21
DAQYUQ_dfA538_A538 |  |  |  | 1.278276 | -258.986 | 0.680618 |  |  |  | P21
DAQYUQ_dfA539_A539 |  |  |  | 1.266443 | -251.121 | 0.675286 |  |  |  | P21
DAQYUQ_dfA53_A53 |  |  |  | 1.336762 | -270.924 | 0.710709 |  |  |  | P21
DAQYUQ_dfA540_A540 |  |  |  | 1.315719 | -268.88 | 0.69921 |  |  |  | P21
DAQYUQ_dfA543_A543 |  |  |  | 1.339001 | -260.301 | 0.714087 |  |  |  | P21
DAQYUQ_dfA544_A544 |  |  |  | 1.308256 | -279.633 | 0.691792 |  |  |  | P21
DAQYUQ_dfA545_A545 |  |  |  | 1.280241 | -256.853 | 0.681256 |  |  |  | P21
DAQYUQ_dfA547_A547 |  |  |  | 1.301958 | -257.73 | 0.694094 |  |  |  | P21
DAQYUQ_dfA548_A548 |  |  |  | 1.310036 | -250.805 | 0.697907 |  |  |  | P21
DAQYUQ_dfA549_A549 |  |  |  | 1.338392 | -268.006 | 0.711236 |  |  |  | P21
DAQYUQ_dfA54_A54 |  |  |  | 1.313858 | -253.445 | 0.699628 |  |  |  | P21
DAQYUQ_dfA551_A551 |  |  |  | 1.265833 | -251.382 | 0.675261 |  |  |  | P21
DAQYUQ_dfA552_A552 |  |  |  | 1.330704 | -250.581 | 0.708454 |  |  |  | P21
DAQYUQ_dfA553_A553 |  |  |  | 1.342978 | -278.43 | 0.712047 |  |  |  | P21
DAQYUQ_dfA554_A554 |  |  |  | 1.260019 | -255.259 | 0.669766 |  |  |  | P21
DAQYUQ_dfA555_A555 |  |  |  | 1.298845 | -254.994 | 0.690977 |  |  |  | P21
DAQYUQ_dfA557_A557 |  |  |  | 1.288703 | -267.374 | 0.68358 |  |  |  | P21
DAQYUQ_dfA558_A558 |  |  |  | 1.297765 | -245.742 | 0.690769 |  |  |  | P21
DAQYUQ_dfA559_A559 |  |  |  | 1.310711 | -259.247 | 0.698121 |  |  |  | P21
DAQYUQ_dfA55_A55 |  |  |  | 1.333018 | -270.687 | 0.710569 |  |  |  | P21
DAQYUQ_dfA560_A560 |  |  |  | 1.293079 | -254.501 | 0.684787 |  |  |  | P21
DAQYUQ_dfA561_A561 |  |  |  | 1.31545 | -242.007 | 0.702297 |  |  |  | P21
DAQYUQ_dfA562_A562 |  |  |  | 1.239615 | -264.862 | 0.656973 |  |  |  | P21
DAQYUQ_dfA563_A563 |  |  |  | 1.286148 | -266.951 | 0.683533 |  |  |  | P21
DAQYUQ_dfA564_A564 |  |  |  | 1.256893 | -269.566 | 0.668895 |  |  |  | P21
DAQYUQ_dfA565_A565 |  |  |  | 1.303184 | -255.335 | 0.693536 |  |  |  | P21
DAQYUQ_dfA566_A566 |  |  |  | 1.301265 | -248.313 | 0.695068 |  |  |  | P21
DAQYUQ_dfA567_A567 |  |  |  | 1.29915 | -235.435 | 0.693068 |  |  |  | P21
DAQYUQ_dfA568_A568 |  |  |  | 1.280883 | -264.068 | 0.68186 |  |  |  | P21
DAQYUQ_dfA569_A569 |  |  |  | 1.334844 | -253.127 | 0.710878 |  |  |  | P21
DAQYUQ_dfA56_A56 |  |  |  | 1.306656 | -285.565 | 0.690063 | 1.306078 | -290.145 | 0.692526 | P21
DAQYUQ_dfA570_A570 |  |  |  | 1.277357 | -246.694 | 0.68078 |  |  |  | P21
DAQYUQ_dfA571_A571 |  |  |  | 1.314429 | -253.543 | 0.702464 |  |  |  | P21
DAQYUQ_dfA572_A572 |  |  |  | 1.304536 | -268.651 | 0.69207 |  |  |  | P21
DAQYUQ_dfA573_A573 |  |  |  | 1.321686 | -262.199 | 0.703626 |  |  |  | P21
DAQYUQ_dfA574_A574 |  |  |  | 1.24535 | -262.064 | 0.66295 |  |  |  | P21
DAQYUQ_dfA575_A575 |  |  |  | 1.31333 | -266.485 | 0.698161 |  |  |  | P21
DAQYUQ_dfA576_A576 |  |  |  | 1.32574 | -258.77 | 0.70402 |  |  |  | P21
DAQYUQ_dfA577_A577 |  |  |  | 1.301054 | -259.247 | 0.689173 |  |  |  | P21
DAQYUQ_dfA578_A578 |  |  |  | 1.335321 | -258.103 | 0.710575 |  |  |  | P21
DAQYUQ_dfA57_A57 |  |  |  | 1.312384 | -275.331 | 0.697432 |  |  |  | P21
DAQYUQ_dfA580_A580 |  |  |  | 1.327044 | -260.18 | 0.706412 |  |  |  | P21
DAQYUQ_dfA583_A583 |  |  |  | 1.319409 | -247.25 | 0.704946 |  |  |  | P21
DAQYUQ_dfA584_A584 |  |  |  | 1.292884 | -246.692 | 0.689966 |  |  |  | P21
DAQYUQ_dfA586_A586 |  |  |  | 1.272556 | -267.842 | 0.675323 |  |  |  | P21
DAQYUQ_dfA587_A587 |  |  |  | 1.290691 | -235.448 | 0.687319 |  |  |  | P21
DAQYUQ_dfA588_A588 |  |  |  | 1.300809 | -243.141 | 0.691999 |  |  |  | P21
DAQYUQ_dfA58_A58 |  |  |  | 1.320396 | -269.869 | 0.703001 |  |  |  | P21
DAQYUQ_dfA590_A590 |  |  |  | 1.308274 | -254.11 | 0.697727 |  |  |  | P21
DAQYUQ_dfA591_A591 |  |  |  | 1.2607 | -259.812 | 0.670179 |  |  |  | P21
DAQYUQ_dfA592_A592 |  |  |  | 1.316409 | -269.897 | 0.700047 |  |  |  | P21
DAQYUQ_dfA593_A593 |  |  |  | 1.351203 | -256.476 | 0.726562 |  |  |  | P21
DAQYUQ_dfA594_A594 |  |  |  | 1.299709 | -259.669 | 0.691504 |  |  |  | P21
DAQYUQ_dfA595_A595 |  |  |  | 1.292101 | -271.943 | 0.689858 |  |  |  | P21
DAQYUQ_dfA596_A596 |  |  |  | 1.285467 | -249.28 | 0.683532 |  |  |  | P21
DAQYUQ_dfA597_A597 |  |  |  | 1.320106 | -257.681 | 0.702213 |  |  |  | P21
DAQYUQ_dfA598_A598 |  |  |  | 1.301517 | -259.891 | 0.693231 |  |  |  | P21
DAQYUQ_dfA599_A599 |  |  |  | 1.322262 | -263.084 | 0.703576 |  |  |  | P21
DAQYUQ_dfA59_A59 |  |  |  | 1.324831 | -252.946 | 0.706783 |  |  |  | P21
DAQYUQ_dfA5_A5 |  |  |  | 1.300038 | -265.701 | 0.693153 | 1.314007 | -276.643 | 0.703398 | P21
DAQYUQ_dfA600_A600 |  |  |  | 1.297241 | -254.874 | 0.694449 |  |  |  | P21
DAQYUQ_dfA602_A602 |  |  |  | 1.346874 | -256.787 | 0.718791 |  |  |  | P21
DAQYUQ_dfA604_A604 |  |  |  | 1.301251 | -269.304 | 0.690418 |  |  |  | P21
DAQYUQ_dfA605_A605 |  |  |  | 1.261833 | -266.741 | 0.669811 |  |  |  | P21
DAQYUQ_dfA606_A606 |  |  |  | 1.320385 | -254.364 | 0.703578 |  |  |  | P21
DAQYUQ_dfA607_A607 |  |  |  | 1.099087 | -254.591 | 0.584268 |  |  |  | P21
DAQYUQ_dfA608_A608 |  |  |  | 1.310416 | -240.375 | 0.701127 |  |  |  | P21
DAQYUQ_dfA609_A609 |  |  |  | 1.337764 | -266.489 | 0.711249 |  |  |  | P21
DAQYUQ_dfA60_A60 |  |  |  | 1.356202 | -263.779 | 0.724572 |  |  |  | P21
DAQYUQ_dfA610_A610 |  |  |  | 1.32346 | -245.312 | 0.704714 |  |  |  | P21
DAQYUQ_dfA611_A611 |  |  |  | 1.300869 | -278.414 | 0.691804 |  |  |  | P21
DAQYUQ_dfA612_A612 |  |  |  | 1.256161 | -268.137 | 0.667712 |  |  |  | P21
DAQYUQ_dfA613_A613 |  |  |  | 1.259028 | -259.772 | 0.670194 |  |  |  | P21
DAQYUQ_dfA614_A614 |  |  |  | 1.27778 | -263.455 | 0.679521 |  |  |  | P21
DAQYUQ_dfA615_A615 |  |  |  | 1.333549 | -277.037 | 0.708247 |  |  |  | P21
DAQYUQ_dfA616_A616 |  |  |  | 1.327208 | -243.373 | 0.70856 |  |  |  | P21
DAQYUQ_dfA617_A617 |  |  |  | 1.331649 | -262.43 | 0.707275 |  |  |  | P21
DAQYUQ_dfA618_A618 |  |  |  | 1.277481 | -240.796 | 0.679455 |  |  |  | P21
DAQYUQ_dfA61_A61 |  |  |  | 1.307807 | -255.647 | 0.698609 |  |  |  | P21
DAQYUQ_dfA620_A620 |  |  |  | 1.292097 | -261.486 | 0.687328 |  |  |  | P21
DAQYUQ_dfA622_A622 |  |  |  | 1.293619 | -261.118 | 0.687547 |  |  |  | P21
DAQYUQ_dfA623_A623 |  |  |  | 1.296587 | -264.883 | 0.691013 |  |  |  | P21
DAQYUQ_dfA624_A624 |  |  |  | 1.302602 | -259.775 | 0.693223 |  |  |  | P21
DAQYUQ_dfA625_A625 |  |  |  | 1.273821 | -261.926 | 0.677043 |  |  |  | P21
DAQYUQ_dfA626_A626 |  |  |  | 1.327354 | -239.3 | 0.708554 |  |  |  | P21
DAQYUQ_dfA627_A627 |  |  |  | 1.307477 | -265.035 | 0.696492 |  |  |  | P21
DAQYUQ_dfA628_A628 |  |  |  | 1.253431 | -263.002 | 0.666539 |  |  |  | P1
DAQYUQ_dfA629_A629 |  |  |  | 1.274975 | -260.054 | 0.680259 |  |  |  | P21
DAQYUQ_dfA62_A62 |  |  |  | 1.293383 | -275.438 | 0.685726 |  |  |  | P21
DAQYUQ_dfA630_A630 |  |  |  | 1.31873 | -265.603 | 0.70223 |  |  |  | P21
DAQYUQ_dfA631_A631 |  |  |  | 1.271702 | -258.058 | 0.674545 |  |  |  | P21
DAQYUQ_dfA632_A632 |  |  |  | 1.299923 | -266.109 | 0.690369 |  |  |  | P21
DAQYUQ_dfA633_A633 |  |  |  | 1.275066 | -244.293 | 0.680844 |  |  |  | P21
DAQYUQ_dfA634_A634 |  |  |  | 1.326039 | -245.558 | 0.704151 |  |  |  | P21
DAQYUQ_dfA635_A635 |  |  |  | 1.249823 | -267.023 | 0.662323 |  |  |  | P21
DAQYUQ_dfA636_A636 |  |  |  | 1.299111 | -241.69 | 0.69182 |  |  |  | P21
DAQYUQ_dfA637_A637 |  |  |  | 1.319164 | -246.369 | 0.705819 |  |  |  | P21
DAQYUQ_dfA638_A638 |  |  |  | 1.318303 | -248.302 | 0.701452 |  |  |  | P21
DAQYUQ_dfA639_A639 |  |  |  | 1.30425 | -257.04 | 0.692527 |  |  |  | P21
DAQYUQ_dfA63_A63 |  |  |  | 1.299893 | -268.652 | 0.69222 |  |  |  | P21
DAQYUQ_dfA640_A640 |  |  |  | 1.269244 | -256.844 | 0.672824 |  |  |  | P21
DAQYUQ_dfA642_A642 |  |  |  | 1.286002 | -264.648 | 0.683744 |  |  |  | P21
DAQYUQ_dfA643_A643 |  |  |  | 1.293878 | -261.018 | 0.689091 |  |  |  | P21
DAQYUQ_dfA644_A644 |  |  |  | 1.332514 | -260.844 | 0.709216 |  |  |  | P21
DAQYUQ_dfA646_A646 |  |  |  | 1.342974 | -250.7 | 0.717351 |  |  |  | P21
DAQYUQ_dfA647_A647 |  |  |  | 1.270141 | -249.697 | 0.671543 |  |  |  | P21
DAQYUQ_dfA648_A648 |  |  |  | 1.305345 | -260.733 | 0.693756 |  |  |  | P21
DAQYUQ_dfA649_A649 |  |  |  | 1.285751 | -269.559 | 0.6841 |  |  |  | P21
DAQYUQ_dfA64_A64 |  |  |  | 1.284693 | -266.219 | 0.684334 |  |  |  | P1
DAQYUQ_dfA650_A650 |  |  |  | 1.281813 | -253.039 | 0.681759 |  |  |  | P21
DAQYUQ_dfA651_A651 |  |  |  | 1.301067 | -249.58 | 0.693586 |  |  |  | P21
DAQYUQ_dfA652_A652 |  |  |  | 1.278644 | -268.528 | 0.678726 |  |  |  | P21
DAQYUQ_dfA653_A653 |  |  |  | 1.31022 | -243.066 | 0.698018 |  |  |  | P21
DAQYUQ_dfA654_A654 |  |  |  | 1.33028 | -256.5 | 0.706272 |  |  |  | P21
DAQYUQ_dfA655_A655 |  |  |  | 1.172442 | -260.767 | 0.622069 |  |  |  | P21
DAQYUQ_dfA656_A656 |  |  |  | 1.303628 | -247.907 | 0.695932 |  |  |  | P21
DAQYUQ_dfA657_A657 |  |  |  | 1.284032 | -259.301 | 0.679566 |  |  |  | P21
DAQYUQ_dfA658_A658 |  |  |  | 1.328932 | -267.512 | 0.706172 |  |  |  | P21
DAQYUQ_dfA659_A659 |  |  |  | 1.297431 | -239.899 | 0.69205 |  |  |  | P21
DAQYUQ_dfA65_A65 |  |  |  | 1.307845 | -268.442 | 0.693421 |  |  |  | P21
DAQYUQ_dfA660_A660 |  |  |  | 1.313808 | -267.358 | 0.698655 |  |  |  | P21
DAQYUQ_dfA661_A661 |  |  |  | 1.318586 | -242.847 | 0.701438 |  |  |  | P21
DAQYUQ_dfA662_A662 |  |  |  | 1.331278 | -249.977 | 0.709639 |  |  |  | P21
DAQYUQ_dfA664_A664 |  |  |  | 1.274989 | -268.601 | 0.678159 |  |  |  | P21
DAQYUQ_dfA665_A665 |  |  |  | 1.313855 | -251.21 | 0.701865 |  |  |  | P21
DAQYUQ_dfA666_A666 |  |  |  | 1.295853 | -253.281 | 0.690463 |  |  |  | P21
DAQYUQ_dfA669_A669 |  |  |  | 1.281848 | -238.407 | 0.686445 |  |  |  | P21
DAQYUQ_dfA66_A66 |  |  |  | 1.263422 | -270.636 | 0.670966 |  |  |  | P21
DAQYUQ_dfA670_A670 |  |  |  | 1.257741 | -244.804 | 0.666981 |  |  |  | P21
DAQYUQ_dfA672_A672 |  |  |  | 1.302524 | -251.683 | 0.694615 |  |  |  | P21
DAQYUQ_dfA673_A673 |  |  |  | 1.3 | -274.721 | 0.68998 |  |  |  | P21
DAQYUQ_dfA674_A674 |  |  |  | 1.28442 | -276.971 | 0.6821 |  |  |  | P21
DAQYUQ_dfA675_A675 |  |  |  | 1.282109 | -244.907 | 0.681474 |  |  |  | P21
DAQYUQ_dfA676_A676 |  |  |  | 1.265276 | -246.784 | 0.672898 |  |  |  | P21
DAQYUQ_dfA677_A677 |  |  |  | 1.326478 | -262.715 | 0.70734 |  |  |  | P21
DAQYUQ_dfA678_A678 |  |  |  | 1.312291 | -264.958 | 0.697903 |  |  |  | P21
DAQYUQ_dfA679_A679 |  |  |  | 1.24915 | -260.5 | 0.665287 |  |  |  | P21
DAQYUQ_dfA67_A67 |  |  |  | 1.318971 | -279.68 | 0.700377 |  |  |  | P21
DAQYUQ_dfA681_A681 |  |  |  | 1.326071 | -253.899 | 0.709927 |  |  |  | P21
DAQYUQ_dfA682_A682 |  |  |  | 1.286788 | -268.528 | 0.683433 |  |  |  | P21
DAQYUQ_dfA683_A683 |  |  |  | 1.216886 | -264.46 | 0.645687 |  |  |  | P21
DAQYUQ_dfA684_A684 |  |  |  | 1.318603 | -262.705 | 0.702227 |  |  |  | P21
DAQYUQ_dfA685_A685 |  |  |  | 1.334781 | -254.807 | 0.714669 |  |  |  | P21
DAQYUQ_dfA686_A686 |  |  |  | 1.326754 | -268.897 | 0.702296 |  |  |  | P21
DAQYUQ_dfA687_A687 |  |  |  | 1.335354 | -251.009 | 0.714804 |  |  |  | P1
DAQYUQ_dfA688_A688 |  |  |  | 1.309941 | -251.571 | 0.695954 |  |  |  | P21
DAQYUQ_dfA68_A68 |  |  |  | 1.319931 | -268.814 | 0.699931 | 1.326446 | -276.916 | 0.707358 | P21
DAQYUQ_dfA690_A690 |  |  |  | 1.30145 | -252.38 | 0.694335 |  |  |  | P21
DAQYUQ_dfA691_A691 |  |  |  | 1.312903 | -250.501 | 0.698883 |  |  |  | P21
DAQYUQ_dfA692_A692 |  |  |  | 1.30391 | -239.477 | 0.695982 |  |  |  | P21
DAQYUQ_dfA693_A693 |  |  |  | 1.30328 | -249.229 | 0.694175 |  |  |  | P21
DAQYUQ_dfA694_A694 |  |  |  | 1.327515 | -243.001 | 0.70986 |  |  |  | P21
DAQYUQ_dfA695_A695 |  |  |  | 1.296125 | -253.671 | 0.690464 |  |  |  | P21
DAQYUQ_dfA696_A696 |  |  |  | 1.326924 | -243.073 | 0.708583 |  |  |  | P21
DAQYUQ_dfA697_A697 |  |  |  | 1.266857 | -247.741 | 0.677129 |  |  |  | P21
DAQYUQ_dfA698_A698 |  |  |  | 1.28983 | -267.394 | 0.684839 |  |  |  | P21
DAQYUQ_dfA699_A699 |  |  |  | 1.24506 | -266.431 | 0.660661 |  |  |  | P21
DAQYUQ_dfA69_A69 |  |  |  | 1.296488 | -254.709 | 0.68978 |  |  |  | P21
DAQYUQ_dfA6_A6 |  |  |  | 1.31236 | -270.985 | 0.69756 | 1.319057 | -265.218 | 0.706153 | P21
DAQYUQ_dfA700_A700 |  |  |  | 1.296523 | -273.27 | 0.686602 |  |  |  | P21
DAQYUQ_dfA701_A701 |  |  |  | 1.265982 | -255.88 | 0.670272 |  |  |  | P21
DAQYUQ_dfA703_A703 |  |  |  | 1.267442 | -247.386 | 0.675908 |  |  |  | P21
DAQYUQ_dfA704_A704 |  |  |  | 1.284639 | -282.793 | 0.684072 |  |  |  | P21
DAQYUQ_dfA705_A705 |  |  |  | 1.289881 | -230.181 | 0.68563 |  |  |  | P21
DAQYUQ_dfA706_A706 |  |  |  | 1.292635 | -239.308 | 0.692807 |  |  |  | P21
DAQYUQ_dfA707_A707 |  |  |  | 1.344877 | -228.799 | 0.717497 |  |  |  | P21
DAQYUQ_dfA708_A708 |  |  |  | 1.302495 | -242.925 | 0.694846 |  |  |  | P21
DAQYUQ_dfA709_A709 |  |  |  | 1.322053 | -261.072 | 0.705469 |  |  |  | P21
DAQYUQ_dfA70_A70 |  |  |  | 1.332437 | -259.179 | 0.7107 |  |  |  | P21
DAQYUQ_dfA710_A710 |  |  |  | 1.310318 | -253.8 | 0.69756 |  |  |  | P21
DAQYUQ_dfA711_A711 |  |  |  | 1.307249 | -265.001 | 0.693227 |  |  |  | P21
DAQYUQ_dfA712_A712 |  |  |  | 1.306439 | -267.399 | 0.69513 |  |  |  | P21
DAQYUQ_dfA713_A713 |  |  |  | 1.322243 | -277.507 | 0.700373 |  |  |  | P21
DAQYUQ_dfA715_A715 |  |  |  | 1.302355 | -252.475 | 0.692735 |  |  |  | P21
DAQYUQ_dfA716_A716 |  |  |  | 1.27698 | -258.584 | 0.678187 |  |  |  | P21
DAQYUQ_dfA717_A717 |  |  |  | 1.315908 | -262.798 | 0.700267 |  |  |  | P21
DAQYUQ_dfA718_A718 |  |  |  | 1.281953 | -261.485 | 0.681756 |  |  |  | P21
DAQYUQ_dfA719_A719 |  |  |  | 1.285248 | -270.283 | 0.680684 |  |  |  | P21
DAQYUQ_dfA71_A71 |  |  |  | 1.29622 | -276.041 | 0.688592 | 1.290954 | -280.082 | 0.689307 | P21
DAQYUQ_dfA720_A720 |  |  |  | 1.292758 | -260.564 | 0.690482 |  |  |  | P21
DAQYUQ_dfA721_A721 |  |  |  | 1.235245 | -259.259 | 0.652861 |  |  |  | P21
DAQYUQ_dfA722_A722 |  |  |  | 1.291561 | -263.772 | 0.686679 |  |  |  | P21
DAQYUQ_dfA723_A723 |  |  |  | 1.235772 | -268.177 | 0.652942 |  |  |  | P21
DAQYUQ_dfA724_A724 |  |  |  | 1.298954 | -264.427 | 0.689373 |  |  |  | P21
DAQYUQ_dfA725_A725 |  |  |  | 1.321815 | -256.722 | 0.704423 |  |  |  | P21
DAQYUQ_dfA726_A726 |  |  |  | 1.284319 | -252.978 | 0.68329 |  |  |  | P21
DAQYUQ_dfA727_A727 |  |  |  | 1.300443 | -247.997 | 0.693862 |  |  |  | P21
DAQYUQ_dfA728_A728 |  |  |  | 1.286871 | -250.636 | 0.685665 |  |  |  | P21
DAQYUQ_dfA729_A729 |  |  |  | 1.277558 | -257.626 | 0.679174 |  |  |  | P21
DAQYUQ_dfA72_A72 |  |  |  | 1.277116 | -265.239 | 0.678512 |  |  |  | P21
DAQYUQ_dfA731_A731 |  |  |  | 1.246042 | -274.546 | 0.659602 |  |  |  | P21
DAQYUQ_dfA732_A732 |  |  |  | 1.323958 | -249.159 | 0.705484 |  |  |  | P21
DAQYUQ_dfA733_A733 |  |  |  | 1.334569 | -270.989 | 0.711656 |  |  |  | P21
DAQYUQ_dfA734_A734 |  |  |  | 1.26436 | -245.315 | 0.673854 |  |  |  | P21
DAQYUQ_dfA735_A735 |  |  |  | 1.324887 | -269.278 | 0.69946 |  |  |  | P21
DAQYUQ_dfA736_A736 |  |  |  | 1.304884 | -264.069 | 0.693437 |  |  |  | P21
DAQYUQ_dfA737_A737 |  |  |  | 1.316602 | -251.439 | 0.701268 |  |  |  | P21
DAQYUQ_dfA738_A738 |  |  |  | 1.316119 | -262.853 | 0.698642 |  |  |  | P21
DAQYUQ_dfA739_A739 |  |  |  | 1.254159 | -248.649 | 0.668432 |  |  |  | P21
DAQYUQ_dfA73_A73 |  |  |  | 1.306006 | -278.871 | 0.693849 |  |  |  | P21
DAQYUQ_dfA740_A740 |  |  |  | 1.302111 | -270.696 | 0.692043 |  |  |  | P1
DAQYUQ_dfA741_A741 |  |  |  | 1.253282 | -260.653 | 0.664781 |  |  |  | P21
DAQYUQ_dfA742_A742 |  |  |  | 1.277271 | -253.444 | 0.6778 |  |  |  | P21
DAQYUQ_dfA743_A743 |  |  |  | 1.326169 | -252.322 | 0.709253 |  |  |  | P21
DAQYUQ_dfA744_A744 |  |  |  | 1.30688 | -256.21 | 0.694891 |  |  |  | P21
DAQYUQ_dfA746_A746 |  |  |  | 1.336218 | -263.591 | 0.710474 |  |  |  | P21
DAQYUQ_dfA749_A749 |  |  |  | 1.319866 | -276.744 | 0.699214 |  |  |  | P21
DAQYUQ_dfA74_A74 |  |  |  | 1.31599 | -274.906 | 0.699687 |  |  |  | P21
DAQYUQ_dfA75_A75 |  |  |  | 1.299085 | -271.207 | 0.690432 |  |  |  | P21
DAQYUQ_dfA76_A76 |  |  |  | 1.309343 | -272.171 | 0.694175 |  |  |  | P21
DAQYUQ_dfA77_A77 |  |  |  | 1.304932 | -266.54 | 0.690768 |  |  |  | P21
DAQYUQ_dfA78_A78 |  |  |  | 1.344845 | -280.138 | 0.715597 | 1.345564 | -273.575 | 0.719777 | P21
DAQYUQ_dfA7_A7 |  |  |  | 1.325053 | -272.987 | 0.704467 |  |  |  | P21
DAQYUQ_dfA80_A80 |  |  |  | 1.304246 | -248.577 | 0.695281 |  |  |  | P21
DAQYUQ_dfA81_A81 |  |  |  | 1.310951 | -273.161 | 0.697148 |  |  |  | P21
DAQYUQ_dfA82_A82 |  |  |  | 1.323848 | -286.287 | 0.702012 | 1.304221 | -300.962 | 0.691648 | P21
DAQYUQ_dfA83_A83 |  |  |  | 1.308988 | -256.943 | 0.695459 |  |  |  | P21
DAQYUQ_dfA84_A84 |  |  |  | 1.303296 | -274.242 | 0.693852 |  |  |  | P21
DAQYUQ_dfA86_A86 |  |  |  | 1.299797 | -269.274 | 0.692774 |  |  |  | P21
DAQYUQ_dfA87_A87 |  |  |  | 1.322021 | -267.004 | 0.702395 |  |  |  | P21
DAQYUQ_dfA88_A88 |  |  |  | 1.296047 | -263.468 | 0.690282 |  |  |  | P21
DAQYUQ_dfA89_A89 |  |  |  | 1.33028 | -254.484 | 0.710285 |  |  |  | P21
DAQYUQ_dfA8_A8 |  |  |  | 1.315018 | -271.871 | 0.698465 |  |  |  | P21
DAQYUQ_dfA90_A90 |  |  |  | 1.294387 | -270.843 | 0.688791 |  |  |  | P21
DAQYUQ_dfA92_A92 |  |  |  | 1.315172 | -253.18 | 0.699046 |  |  |  | P21
DAQYUQ_dfA93_A93 |  |  |  | 1.274091 | -264.1 | 0.678863 |  |  |  | P21
DAQYUQ_dfA94_A94 |  |  |  | 1.304039 | -279.562 | 0.6925 |  |  |  | P1
DAQYUQ_dfA95_A95 |  |  |  | 1.299414 | -279.069 | 0.689966 |  |  |  | P21
DAQYUQ_dfA96_A96 |  |  |  | 1.310244 | -261.658 | 0.697406 |  |  |  | P21
DAQYUQ_dfA97_A97 |  |  |  | 1.329603 | -265.341 | 0.707661 |  |  |  | P21
DAQYUQ_dfA98_A98 |  |  |  | 1.298659 | -270.377 | 0.6901 |  |  |  | P21
DAQYUQ_dfA99_A99 |  |  |  | 1.303748 | -259.837 | 0.697807 | 1.319316 | -285.044 | 0.703783 | P21
DAQYUQ_dfA9_A9 |  |  |  | 1.314496 | -252.214 | 0.703314 |  |  |  | P21