## Caffeine4HBAA_forxls
Filename | Density 1 /gcm-3 | Lattice Energy 1 /kJmol-1 | Packing Coefficient 1 | Space Group | Experimental Info
UCLMHC_Opoint_A7 | 1.411318 | -217.83 | 0.713684 | P-1
UCLMHC_Opoint_A8 | 1.409157 | -216.928 | 0.709198 | P-1
UCLMHC_Npoint_A63 | 1.386302 | -216.222 | 0.705068 | P21/c
UCLMHC_Npoint_A1470 | 1.392381 | -214.351 | 0.707806 | P21/c
UCLMHC_Opoint_A96 | 1.366136 | -211.668 | 0.695438 | A2/a
UCLMHC_Opoint_A179 | 1.330562 | -211.589 | 0.673798 | P21/c
UCLMHC_Npoint_A305 | 1.3607 | -209.826 | 0.691383 | P-1
UCLMHC_Npoint_A897 | 1.348191 | -209.693 | 0.680906 | C2/c
UCLMHC_Opoint_A58 | 1.381072 | -209.682 | 0.702774 | Pbca
UCLMHC_Opoint_A3227 | 1.373488 | -209.662 | 0.69798 | P21/c
UCLMHC_Npoint_A7041 | 1.322713 | -209.233 | 0.670515 | P21/c
UCLMHC_Npoint_A59 | 1.385524 | -209.188 | 0.704404 | Pna21
UCLMHC_Opoint_A122 | 1.36805 | -209.186 | 0.694387 | C2/c
UCLMHC_Opoint_A1 | 1.398317 | -209.16 | 0.709672 | P-1
UCLMHC_Npoint_A155 | 1.343651 | -208.836 | 0.682056 | P21/c
UCLMHC_Npoint_A398 | 1.365428 | -208.57 | 0.692565 | P21/c
UCLMHC_Opoint_A247 | 1.316541 | -208.351 | 0.667714 | P21/c
UCLMHC_Npoint_A85 | 1.356379 | -208.299 | 0.688494 | P-1
UCLMHC_Npoint_A93 | 1.403237 | -208.287 | 0.713817 | Pna21
UCLMHC_Opoint_A204 | 1.336312 | -207.898 | 0.677138 | P21/c
UCLMHC_Opoint_A233 | 1.305831 | -207.852 | 0.664173 | P21
UCLMHC_Npoint_A364 | 1.366853 | -207.839 | 0.690753 | P21
UCLMHC_Npoint_A101 | 1.379375 | -207.503 | 0.700698 | Pca21
UCLMHC_Npoint_A294 | 1.384137 | -207.466 | 0.702726 | P-1
UCLMHC_Npoint_A422 | 1.380585 | -207.373 | 0.702503 | P-1
UCLMHC_Npoint_A895 | 1.355577 | -207.248 | 0.688158 | P-1
UCLMHC_Npoint_A82 | 1.39355 | -207.068 | 0.70913 | P-1
UCLMHC_Opoint_A39 | 1.378895 | -207.065 | 0.700262 | Pna21
UCLMHC_Npoint_A6456 | 1.232535 | -207.014 | 0.619678 | P21/a
UCLMHC_Opoint_A281 | 1.321253 | -206.893 | 0.674927 | P212121
UCLMHC_Npoint_A129 | 1.421915 | -206.802 | 0.72387 | An
UCLMHC_Npoint_A349 | 1.34699 | -206.688 | 0.682338 | P21/a
UCLMHC_Opoint_A114 | 1.394295 | -206.633 | 0.708771 | I2/a
UCLMHC_Opoint_A282 | 1.320691 | -206.507 | 0.671749 | P21/c
UCLMHC_Npoint_A325 | 1.334142 | -206.489 | 0.675375 | C2/c
UCLMHC_Opoint_A733 | 1.372579 | -206.405 | 0.696521 | P21/c
UCLMHC_Npoint_A369 | 1.330689 | -206.282 | 0.674467 | P212121
UCLMHC_Opoint_A262 | 1.30467 | -206.259 | 0.661985 | P21/n
UCLMHC_Opoint_A216 | 1.394543 | -206.241 | 0.712761 | P21
UCLMHC_Opoint_A303 | 1.321855 | -206.218 | 0.669769 | P-1
UCLMHC_Opoint_A356 | 1.332208 | -206.181 | 0.675982 | P21/n
UCLMHC_Npoint_A720 | 1.29635 | -206.107 | 0.660756 | P21
UCLMHC_Opoint_A4124 | 1.354205 | -205.983 | 0.686926 | P-1
UCLMHC_Opoint_A56 | 1.377187 | -205.922 | 0.696248 | P-1
UCLMHC_Opoint_A145 | 1.338283 | -205.906 | 0.678819 | P21/a
UCLMHC_Npoint_A669 | 1.31229 | -205.901 | 0.665462 | P212121
UCLMHC_Opoint_A102 | 1.371302 | -205.9 | 0.698916 | Pbca
UCLMHC_Npoint_A443 | 1.308272 | -205.799 | 0.663888 | P21/c
UCLMHC_Npoint_A426 | 1.367424 | -205.791 | 0.693479 | P-1
UCLMHC_Opoint_A1020 | 1.385687 | -205.765 | 0.699183 | P-1
UCLMHC_Npoint_A878 | 1.354439 | -205.749 | 0.687865 | C2/c
UCLMHC_Npoint_A203 | 1.389017 | -205.744 | 0.705087 | P21/c
UCLMHC_Npoint_A505 | 1.303642 | -205.59 | 0.660339 | P21/n
UCLMHC_Opoint_A164 | 1.394692 | -205.585 | 0.709273 | P21/n
UCLMHC_Npoint_A314 | 1.395425 | -205.518 | 0.709739 | P21/n
UCLMHC_Npoint_A822 | 1.31881 | -205.506 | 0.666141 | P-1
UCLMHC_Opoint_A234 | 1.360403 | -205.501 | 0.6909 | P21/c
UCLMHC_Npoint_A13 | 1.394804 | -205.415 | 0.708722 | P-1
UCLMHC_Npoint_A1256 | 1.365153 | -205.259 | 0.694415 | P21/n
UCLMHC_Opoint_A297 | 1.321904 | -205.203 | 0.668782 | P21
UCLMHC_Npoint_A464 | 1.298524 | -205.189 | 0.660043 | P21/c
UCLMHC_Opoint_A8267 | 1.410653 | -205.15 | 0.717832 | P-1
UCLMHC_Npoint_A466 | 1.370154 | -205.112 | 0.695188 | P-1
UCLMHC_Npoint_A1380 | 1.356105 | -205.019 | 0.687046 | P21/c
UCLMHC_Npoint_A67 | 1.408082 | -205.007 | 0.712579 | Pbca
UCLMHC_Npoint_A323 | 1.387484 | -205.005 | 0.707181 | P21/c
UCLMHC_Opoint_A651 | 1.296908 | -204.989 | 0.660755 | Cc
UCLMHC_Npoint_A391 | 1.359856 | -204.973 | 0.693612 | Pbca
UCLMHC_Opoint_A227 | 1.366268 | -204.97 | 0.693343 | P21/c
UCLMHC_Npoint_A270 | 1.394905 | -204.952 | 0.710091 | C2/c
UCLMHC_Npoint_A1603 | 1.263429 | -204.86 | 0.637893 | P21/c
UCLMHC_Npoint_A468 | 1.356447 | -204.833 | 0.687549 | P21/n
UCLMHC_Opoint_A12 | 1.37458 | -204.763 | 0.697382 | P21/c
UCLMHC_Opoint_A47 | 1.34496 | -204.664 | 0.68324 | Pn
UCLMHC_Opoint_A61 | 1.400833 | -204.455 | 0.707802 | P-1
UCLMHC_Npoint_A150 | 1.396909 | -204.437 | 0.711777 | P21
UCLMHC_Npoint_A419 | 1.36281 | -204.41 | 0.692263 | P21/c
UCLMHC_Opoint_A542 | 1.341756 | -204.382 | 0.681188 | A2/n
UCLMHC_Npoint_A1121 | 1.334348 | -204.35 | 0.679621 | P21/c
UCLMHC_Opoint_A374 | 1.299097 | -204.301 | 0.659576 | Pna21
UCLMHC_Opoint_A569 | 1.317428 | -204.251 | 0.668837 | P21
UCLMHC_Opoint_A159 | 1.387373 | -204.163 | 0.706579 | P212121
UCLMHC_Opoint_A351 | 1.34957 | -204.133 | 0.684781 | P212121
UCLMHC_Npoint_A2923 | 1.371737 | -204.117 | 0.698175 | P-1
UCLMHC_Opoint_A838 | 1.358213 | -204.1 | 0.690786 | P21/c
UCLMHC_Npoint_A1146 | 1.362515 | -204.058 | 0.691519 | P212121
UCLMHC_Opoint_A15 | 1.388874 | -204.027 | 0.706571 | Pna21
UCLMHC_Opoint_A604 | 1.299058 | -203.953 | 0.656837 | P212121
UCLMHC_Npoint_A1 | 1.339879 | -203.806 | 0.683186 | P21/c
UCLMHC_Opoint_A1633 | 1.322175 | -203.777 | 0.670479 | P21/a
UCLMHC_Opoint_A35 | 1.35963 | -203.717 | 0.694905 | Pc
UCLMHC_Npoint_A1293 | 1.352809 | -203.675 | 0.687775 | P21/a
UCLMHC_Opoint_A6123 | 1.329454 | -203.652 | 0.676093 | A2/a
UCLMHC_Opoint_A121 | 1.357302 | -203.567 | 0.691119 | Pc
UCLMHC_Opoint_A239 | 1.387386 | -203.567 | 0.707804 | P21/c
UCLMHC_Opoint_A128 | 1.377043 | -203.53 | 0.698575 | P21/c
UCLMHC_Npoint_A7045 | 1.359308 | -203.518 | 0.690267 | C2/c
UCLMHC_Opoint_A225 | 1.354148 | -203.513 | 0.688836 | P21/a
UCLMHC_Npoint_A1218 | 1.307114 | -203.491 | 0.66328 | P212121
UCLMHC_Npoint_A16 | 1.342694 | -203.469 | 0.679926 | P21
UCLMHC_Opoint_A13 | 1.376498 | -203.416 | 0.695902 | P-1
UCLMHC_Npoint_A654 | 1.306477 | -203.395 | 0.660937 | P21
UCLMHC_Opoint_A1119 | 1.379122 | -203.368 | 0.699571 | P-1
UCLMHC_Opoint_A930 | 1.334571 | -203.367 | 0.678183 | P21/c
UCLMHC_Npoint_A233 | 1.37106 | -203.358 | 0.697777 | P21/n
UCLMHC_Opoint_A647 | 1.354035 | -203.302 | 0.688061 | A2/n
UCLMHC_Npoint_A3015 | 1.376101 | -203.3 | 0.69702 | P21/c
UCLMHC_Opoint_A829 | 1.312835 | -203.294 | 0.666416 | P212121
UCLMHC_Opoint_A532 | 1.369634 | -203.28 | 0.695511 | P21/c
UCLMHC_Opoint_A1829 | 1.363195 | -203.184 | 0.694271 | Pbca
UCLMHC_Opoint_A1569 | 1.333361 | -203.169 | 0.672953 | P2/c
UCLMHC_Opoint_A28 | 1.343178 | -203.15 | 0.682264 | C2/c
UCLMHC_Npoint_A12 | 1.327593 | -203.145 | 0.671834 | P21/c
UCLMHC_Npoint_A8216 | 1.383612 | -203.087 | 0.703352 | P-1
UCLMHC_Opoint_A884 | 1.370813 | -203.071 | 0.696047 | A2/a
UCLMHC_Opoint_A11 | 1.377669 | -202.982 | 0.700582 | P21/c
UCLMHC_Opoint_A135 | 1.33558 | -202.969 | 0.679228 | An
UCLMHC_Npoint_A283 | 1.386394 | -202.93 | 0.70512 | P212121
UCLMHC_Opoint_A1481 | 1.353764 | -202.925 | 0.688565 | P21/c
UCLMHC_Npoint_A3061 | 1.278227 | -202.922 | 0.643963 | P-1
UCLMHC_Npoint_A1458 | 1.347274 | -202.849 | 0.683935 | C2/c
UCLMHC_Npoint_A2991 | 1.359157 | -202.671 | 0.691255 | P21/a
UCLMHC_Npoint_A1311 | 1.328101 | -202.61 | 0.67198 | I2/a
UCLMHC_Npoint_A65 | 1.389888 | -202.578 | 0.704337 | P21/c
UCLMHC_Npoint_A1178 | 1.27734 | -202.575 | 0.649526 | Pbca
UCLMHC_Npoint_A28 | 1.376003 | -202.423 | 0.699383 | P21/c
UCLMHC_Npoint_A8 | 1.356995 | -202.423 | 0.690011 | P21/c
UCLMHC_Npoint_A3258 | 1.284199 | -202.401 | 0.653022 | C2/n
UCLMHC_Npoint_A18 | 1.317599 | -202.4 | 0.668365 | P212121
UCLMHC_Npoint_A1289 | 1.321943 | -202.284 | 0.672798 | C2/c
UCLMHC_Npoint_A1163 | 1.339605 | -202.231 | 0.679597 | Cc
UCLMHC_Npoint_A5 | 1.361778 | -202.224 | 0.694556 | P21/c
UCLMHC_Npoint_A229 | 1.423267 | -202.186 | 0.723579 | P21/a
UCLMHC_Npoint_A327 | 1.353761 | -202.171 | 0.68982 | Pbca
UCLMHC_Npoint_A4208 | 1.363493 | -201.97 | 0.69322 | P21/c
UCLMHC_Npoint_A2000 | 1.334907 | -201.964 | 0.67561 | C2/c
UCLMHC_Npoint_A567 | 1.3927 | -201.884 | 0.708857 | P-1
UCLMHC_Npoint_A924 | 1.367626 | -201.851 | 0.694418 | P21/c
UCLMHC_Npoint_A450 | 1.371644 | -201.737 | 0.697738 | P21/c
UCLMHC_Npoint_A2179 | 1.236717 | -201.726 | 0.62903 | P-1
UCLMHC_Npoint_A51 | 1.323556 | -201.698 | 0.665443 | P21/c
UCLMHC_Npoint_A1060 | 1.393939 | -201.587 | 0.711904 | P212121
UCLMHC_Npoint_A42 | 1.395646 | -201.502 | 0.707628 | P21/a
UCLMHC_Npoint_A91 | 1.334204 | -201.496 | 0.678424 | P-1
UCLMHC_Npoint_A11 | 1.337883 | -201.453 | 0.676989 | P-1
UCLMHC_Npoint_A1405 | 1.290099 | -201.427 | 0.658353 | Pna21
UCLMHC_Npoint_A2508 | 1.371234 | -201.424 | 0.696642 | P21/c
UCLMHC_Npoint_A1258 | 1.364132 | -201.369 | 0.690496 | P21/c
UCLMHC_Npoint_A47 | 1.328512 | -201.365 | 0.674187 | C2/c
UCLMHC_Opoint_A5021 | 1.294445 | -187.971 | 0.659016 | P-1
UCLMHC_Opoint_A9881 | 1.303121 | -187.528 | 0.66458 | P21/a