## 7fluoroisatinA_forxls
Filename | Density 1 /gcm-3 | Lattice Energy 1 /kJmol-1 | Unit Cell Free Energy 1 /kJmol-1 | Packing Coefficient 1 | Space Group | Experimental Info
NIZVAU_opt_am100 | 1.5045 | -104.448 | -124.265 | 0.700363 | P21/c | NIZVAU (Form I)
NIZVAU_opt_eo1 | 1.5044 | -104.443 | -124.266 | 0.700334 | P21/c | NIZVAU (Form IE)
NIZVAU_opt_eo2 | 1.5289 | -101.706 | -121.675 | 0.713024 | P-1 | NIZVAU01 (Form IIE)
NIZVAU_opt_am33 | 1.571982 | -104.366 | -122.916 | 0.732117 | P21/c
NIZVAU_opt_fc13 | 1.587411 | -102.871 | -124.401 | 0.74324 | P21/c
NIZVAU_opt_eo3 | 1.4962 | -102.351 | -122.035 | 0.697264 | P21/a
NIZVAU_opt_fc22 | 1.589901 | -102.35 | -123.893 | 0.743205 | P21/n
NIZVAU_opt_av3 | 1.583785 | -101.937 | -121.338 | 0.739875 | Pna21
NIZVAU_opt_ai19 | 1.580118 | -101.787 | -122.551 | 0.736865 | P21/c
NIZVAU_opt_cb102 | 1.554755 | -101.326 | -120.78 | 0.72512 | Pbca
NIZVAU_opt_am84 | 1.551114 | -101.306 | -119.812 | 0.720995 | P21/n
NIZVAU_opt_cd48 | 1.539187 | -101.299 | -120.749 | 0.716055 | Pbcn
NIZVAU_opt_am26 | 1.516581 | -101.276 | -121.592 | 0.70469 | P21/n
NIZVAU_opt_af45 | 1.565252 | -101.117 | -120.673 | 0.731716 | P21
NIZVAU_opt_cd77 | 1.502206 | -101.026 | 0 | 0.702049 | P1
NIZVAU_opt_fa39 | 1.57395 | -100.499 | -122.168 | 0.734594 | P21
NIZVAU_opt_ca99 | 1.568109 | -99.89 | -119.763 | 0.734294 | P-1
NIZVAU_opt_aq85 | 1.575607 | -99.865 | -122.918 | 0.734308 | P212121
NIZVAU_opt_am6 | 1.523399 | -99.854 | -121.209 | 0.710219 | P21/c
NIZVAU_opt_af46 | 1.571554 | -99.801 | -121.032 | 0.734393 | P21
NIZVAU_opt_fc70 | 1.547409 | -99.581 | -121.128 | 0.723949 | P21/n
NIZVAU_opt_am11 | 1.497754 | -99.566 | -119.272 | 0.697709 | P21/c
NIZVAU_opt_ai10 | 1.58908 | -99.56 | -120.446 | 0.743418 | P21/c
NIZVAU_opt_ab34 | 1.552214 | -99.536 | -120.41 | 0.724612 | P-1
NIZVAU_opt_am5 | 1.511447 | -99.533 | -120.205 | 0.703882 | P21/n
NIZVAU_opt_be5 | 1.519933 | -99.45 | -120.835 | 0.707302 | Pn
NIZVAU_opt_cc81 | 1.558024 | -99.396 | 0 | 0.726039 | P1121
NIZVAU_opt_cc82 | 1.554824 | -99.394 | 0 | 0.724283 | P1121
NIZVAU_opt_ca24 | 1.552319 | -99.382 | -99.382 | 0.726691 | P-1
NIZVAU_opt_ab86 | 1.547028 | -99.375 | -117.895 | 0.724352 | P-1
NIZVAU_opt_am106 | 1.5311 | -99.357 | -120.145 | 0.712458 | P21/c
NIZVAU_opt_cc12 | 1.503234 | -99.324 | 0 | 0.700211 | P1121
NIZVAU_opt_cc102 | 1.535308 | -99.207 | 0 | 0.715685 | P1121
NIZVAU_opt_fc62 | 1.541638 | -99.207 | -119.634 | 0.717283 | P21/c
NIZVAU_opt_bb13 | 1.589566 | -99.148 | 0 | 0.744412 | P2111
NIZVAU_opt_ba31 | 1.589525 | -99.142 | 0 | 0.7427 | P2111
NIZVAU_opt_bb37 | 1.589533 | -99.135 | 0 | 0.744674 | P2111
NIZVAU_opt_bb14 | 1.589525 | -99.133 | 0 | 0.744361 | P2111
NIZVAU_opt_bb10 | 1.58954 | -99.131 | 0 | 0.744665 | P2111
NIZVAU_opt_ai29 | 1.575191 | -99.111 | -119.162 | 0.737961 | P21/c
NIZVAU_opt_bh64 | 1.557723 | -98.908 | -120.263 | 0.727912 | Pca21
NIZVAU_opt_am88 | 1.493221 | -98.863 | -119.387 | 0.694914 | P21/n
NIZVAU_opt_ce122 | 1.551277 | -98.847 | -118.565 | 0.718875 | P1121/n
NIZVAU_opt_ay92 | 1.463088 | -98.725 | -119.162 | 0.684159 | P1121
NIZVAU_opt_am105 | 1.521528 | -98.656 | -119.451 | 0.708192 | P21/n
NIZVAU_opt_bh77 | 1.556793 | -98.634 | -119.99 | 0.727156 | Pca21
NIZVAU_opt_ay93 | 1.463348 | -98.574 | -119.068 | 0.685928 | P1121
NIZVAU_opt_am98 | 1.53543 | -98.546 | -119.434 | 0.716012 | P21/n
NIZVAU_opt_bh75 | 1.556646 | -98.439 | -119.795 | 0.726701 | Pca21
NIZVAU_opt_dd81 | 1.496658 | -98.409 | -117.872 | 0.697654 | C2/c
NIZVAU_opt_av83 | 1.504603 | -98.4 | -121.642 | 0.701024 | Pna21
NIZVAU_opt_al19 | 1.536633 | -98.324 | -119.372 | 0.717372 | Pc
NIZVAU_opt_ca82 | 1.540764 | -98.301 | -117.235 | 0.721128 | P-1
NIZVAU_opt_ai17 | 1.56673 | -98.298 | -119.426 | 0.732031 | P21/c
NIZVAU_opt_cd24 | 1.469973 | -98.29 | 0 | 0.68088 | P-1
NIZVAU_opt_ak33 | 1.500048 | -98.165 | -119.077 | 0.697298 | P21/c
NIZVAU_opt_bj48 | 1.550581 | -98.15 | -119.446 | 0.724267 | Pn
NIZVAU_opt_cd92 | 1.549133 | -98.143 | 0 | 0.72542 | P1
NIZVAU_opt_bg94 | 1.550529 | -98.136 | 0 | 0.726925 | Pa
NIZVAU_opt_aq18 | 1.536738 | -98.005 | -120.075 | 0.718267 | P212121
NIZVAU_opt_fc100 | 1.513926 | -97.867 | -119.487 | 0.706388 | P21/c
NIZVAU_opt_au1 | 1.559066 | -97.831 | -120.716 | 0.728897 | P1121
NIZVAU_opt_ay74 | 1.459288 | -97.81 | -119.268 | 0.680331 | Pca21
NIZVAU_opt_al63 | 1.502012 | -97.74 | 0 | 0.697175 | P-1
NIZVAU_opt_am74 | 1.474004 | -97.695 | 0 | 0.683026 | P21/n
NIZVAU_opt_cb58 | 1.443534 | -97.691 | 0 | 0.671953 | Pc
NIZVAU_opt_av72 | 1.583409 | -97.682 | 0 | 0.74006 | Pna21
NIZVAU_opt_ar55 | 1.516919 | -97.631 | -118.385 | 0.705555 | Pn11
NIZVAU_opt_fa91 | 1.506991 | -97.464 | -117.366 | 0.701991 | P21
NIZVAU_opt_am60 | 1.508758 | -97.463 | -117.383 | 0.702608 | P21/n
NIZVAU_opt_ak32 | 1.472571 | -97.358 | -119.404 | 0.685098 | P21/c
NIZVAU_opt_al60 | 1.475975 | -97.339 | -117.552 | 0.682947 | P-1
NIZVAU_opt_bh66 | 1.556998 | -97.316 | -118.671 | 0.726793 | Pca21
NIZVAU_opt_cd68 | 1.519549 | -97.309 | 0 | 0.709414 | Pbcn
NIZVAU_opt_az46 | 1.608964 | -97.291 | -116.24 | 0.753981 | P212121
NIZVAU_opt_fc29 | 1.547502 | -97.226 | -119.928 | 0.722528 | P21/n
NIZVAU_opt_be41 | 1.54081 | -97.066 | -118.599 | 0.72064 | Pn11
NIZVAU_opt_cd45 | 1.441653 | -97.03 | 0 | 0.669676 | P-1
NIZVAU_opt_dd77 | 1.494462 | -97.021 | -116.486 | 0.696366 | C2/c
NIZVAU_opt_dd93 | 1.547344 | -96.985 | 0 | 0.722111 | C2/c
NIZVAU_opt_au104 | 1.53828 | -96.875 | -133.668 | 0.719367 | Pna21
NIZVAU_opt_de78 | 1.465486 | -96.826 | 0 | 0.681221 | C-1
NIZVAU_opt_au30 | 1.500901 | -96.666 | -117.925 | 0.702265 | Pna21
NIZVAU_opt_dd104 | 1.51999 | -96.63 | -114.761 | 0.707458 | C2/c
NIZVAU_opt_ak86 | 1.484054 | -96.512 | -117.491 | 0.684385 | P21/c
NIZVAU_opt_aj71 | 1.468146 | -96.484 | 0 | 0.678478 | P-1
NIZVAU_opt_ak23 | 1.559899 | -96.47 | 0 | 0.732164 | P21/c
NIZVAU_opt_ai43 | 1.565047 | -96.464 | -117.751 | 0.731791 | P21/c
NIZVAU_opt_bj74 | 1.545269 | -96.445 | -118.734 | 0.721114 | Pn
NIZVAU_opt_am81 | 1.454161 | -96.349 | -116.993 | 0.674694 | P21/c
NIZVAU_opt_ai44 | 1.565023 | -96.336 | -96.336 | 0.731735 | P21/c
NIZVAU_opt_bg26 | 1.563364 | -96.332 | -119.143 | 0.733449 | Pb11
NIZVAU_opt_ai84 | 1.473327 | -96.213 | -118.739 | 0.685188 | P21/c
NIZVAU_opt_cb57 | 1.499125 | -96.179 | -116.397 | 0.700611 | Pbca
NIZVAU_opt_ak90 | 1.559367 | -96.145 | -117.977 | 0.728114 | P21/c
NIZVAU_opt_fa89 | 1.51396 | -96.063 | -115.995 | 0.705679 | P21
NIZVAU_opt_am120 | 1.4995 | -96.057 | -117.536 | 0.701662 | P21/c
NIZVAU_opt_cc6 | 1.579786 | -96.054 | 0 | 0.740064 | Pc
NIZVAU_opt_dc11 | 1.560884 | -96.023 | 0 | 0.732148 | C2/c
NIZVAU_opt_dd7 | 1.560922 | -96.022 | 0 | 0.723449 | C2/c
NIZVAU_opt_da42 | 1.482424 | -96.021 | 0 | 0.694169 | Cc
NIZVAU_opt_de20 | 1.560874 | -96.021 | 0 | 0.73213 | C2/c
NIZVAU_opt_av68 | 1.516703 | -96.002 | -117.174 | 0.705395 | Pna21
NIZVAU_opt_aq70 | 1.546487 | -95.941 | 0 | 0.731049 | P212121
NIZVAU_opt_ce21 | 1.571518 | -95.909 | 0 | 0.734482 | P21cn
NIZVAU_opt_ai54 | 1.476463 | -95.896 | 0 | 0.682879 | P21/c
NIZVAU_opt_cd27 | 1.48872 | -95.863 | 0 | 0.687578 | P-1
NIZVAU_opt_db52 | 1.560718 | -95.858 | 0 | 0.721958 | C2
NIZVAU_opt_am28 | 1.505107 | -95.755 | -118.182 | 0.705643 | P21/n
NIZVAU_opt_cc99 | 1.485372 | -95.753 | 0 | 0.688562 | P1121
NIZVAU_opt_ak55 | 1.48011 | -95.725 | 0 | 0.685017 | P21/c
NIZVAU_opt_bf77 | 1.569597 | -95.551 | -126.756 | 0.735016 | Pna21
NIZVAU_opt_cc55 | 1.470252 | -95.503 | 0 | 0.681975 | P1121
NIZVAU_opt_dd54 | 1.545442 | -95.46 | -118.302 | 0.72074 | C2/c
NIZVAU_opt_ah11 | 1.468249 | -95.459 | -117.607 | 0.690721 | P21
NIZVAU_opt_da129 | 1.490618 | -95.442 | 0 | 0.695521 | Cc
NIZVAU_opt_dd49 | 1.50397 | -95.4 | -115.393 | 0.697766 | C2/c
NIZVAU_opt_fc99 | 1.56464 | -95.366 | 0 | 0.731331 | P21/n
NIZVAU_opt_de96 | 1.551366 | -95.344 | 0 | 0.724668 | C2/c
NIZVAU_opt_dd80 | 1.476372 | -95.338 | -114.168 | 0.68991 | C2/c
NIZVAU_opt_ai106 | 1.562487 | -95.327 | -117.301 | 0.730355 | P21/c
NIZVAU_opt_am68 | 1.514026 | -95.269 | -115.955 | 0.705228 | P21/c
NIZVAU_opt_cd18 | 1.480282 | -95.242 | -116.273 | 0.688945 | P21/b11
NIZVAU_opt_am53 | 1.501834 | -95.236 | -116.355 | 0.697951 | P21/c
NIZVAU_opt_de67 | 1.543484 | -95.225 | -118.088 | 0.719759 | C2/c
NIZVAU_opt_cd64 | 1.426258 | -95.222 | -115.881 | 0.661618 | P21/b11
NIZVAU_opt_ap71 | 1.472129 | -95.205 | -117.404 | 0.686859 | P2111
NIZVAU_opt_de66 | 1.50023 | -95.069 | -116.205 | 0.70103 | C2/c
NIZVAU_opt_de24 | 1.563772 | -95.022 | 0 | 0.730175 | C2/c
NIZVAU_opt_cc109 | 1.46549 | -95.008 | 0 | 0.679085 | Pbca
NIZVAU_opt_ap33 | 1.515181 | -94.967 | -118.007 | 0.708209 | P21212
NIZVAU_opt_ak80 | 1.480117 | -94.933 | 0 | 0.685629 | P21/c
NIZVAU_opt_dc42 | 1.48033 | -94.875 | 0 | 0.688443 | C2/c
NIZVAU_opt_aq83 | 1.437023 | -94.744 | -117.374 | 0.668783 | P212121
NIZVAU_opt_de42 | 1.539268 | -94.72 | 0 | 0.720084 | C2/c
NIZVAU_opt_dc43 | 1.480376 | -94.712 | 0 | 0.688367 | C2/c
NIZVAU_opt_ce3 | 1.490283 | -94.665 | -116.461 | 0.692846 | P21cn
NIZVAU_opt_de79 | 1.482652 | -94.477 | -115.407 | 0.692192 | C2/c
NIZVAU_opt_dc4 | 1.500012 | -94.446 | -117.472 | 0.701081 | C2/c
NIZVAU_opt_cd85 | 1.501491 | -94.43 | -115.425 | 0.699927 | Pbcn
NIZVAU_opt_dc64 | 1.490686 | -94.358 | 0 | 0.69359 | C2/c
NIZVAU_opt_de104 | 1.470664 | -94.336 | -116.488 | 0.685895 | C2/c
NIZVAU_opt_au57 | 1.487472 | -94.286 | -116.482 | 0.695555 | Pna21
NIZVAU_opt_fa33 | 1.529642 | -94.204 | -116.439 | 0.71645 | P21/c
NIZVAU_opt_de38 | 1.488258 | -94.177 | 0 | 0.695128 | C2/c
NIZVAU_opt_cd72 | 1.512859 | -94.168 | -113.877 | 0.705247 | Pbc21
NIZVAU_opt_cc68 | 1.580072 | -94.093 | -116.226 | 0.741187 | Pbc21
NIZVAU_opt_av66 | 1.553216 | -94.08 | -116.968 | 0.723974 | Pna21
NIZVAU_opt_am32 | 1.519658 | -94.028 | 0 | 0.707171 | P21/n
NIZVAU_opt_cb79 | 1.403049 | -94.013 | -115.356 | 0.653271 | Pbca
NIZVAU_opt_ca71 | 1.571964 | -93.968 | -113.729 | 0.738285 | P-1
NIZVAU_opt_ap63 | 1.452112 | -93.939 | -116.598 | 0.68083 | P21212
NIZVAU_opt_ah79 | 1.448292 | -93.876 | -116.026 | 0.678328 | P21
NIZVAU_opt_aw92 | 1.479658 | -93.875 | -116.106 | 0.689961 | Pba2
NIZVAU_opt_de35 | 1.482808 | -93.854 | -114.591 | 0.6919 | C2/c
NIZVAU_opt_aq54 | 1.540756 | -93.838 | -115.407 | 0.721275 | P212121
NIZVAU_opt_ah76 | 1.447074 | -93.829 | -115.979 | 0.677333 | P21
NIZVAU_opt_aq39 | 1.508942 | -93.77 | -114.353 | 0.705551 | P212121
NIZVAU_opt_ay83 | 1.460531 | -93.766 | 0 | 0.681005 | P1
NIZVAU_opt_aq87 | 1.498925 | -93.722 | -115.048 | 0.695526 | P212121
NIZVAU_opt_ay87 | 1.491127 | -93.664 | -116.517 | 0.697659 | Pca21
NIZVAU_opt_ai78 | 1.569406 | -93.625 | 0 | 0.736706 | P21/c
NIZVAU_opt_cc66 | 1.455983 | -93.572 | -93.572 | 0.673261 | Pbca
NIZVAU_opt_dc22 | 1.5751 | -93.525 | 0 | 0.739015 | C2/c
NIZVAU_opt_de117 | 1.575082 | -93.52 | 0 | 0.738967 | C2/c
NIZVAU_opt_dc70 | 1.575096 | -93.513 | 0 | 0.739441 | C2/c
NIZVAU_opt_am44 | 1.520893 | -93.465 | -114.559 | 0.71226 | P21/c
NIZVAU_opt_ce53 | 1.536463 | -93.464 | 0 | 0.719646 | P2111
NIZVAU_opt_cd94 | 1.536375 | -93.462 | 0 | 0.719612 | P2111
NIZVAU_opt_db36 | 1.575556 | -93.447 | 0 | 0.731427 | C2
NIZVAU_opt_ai55 | 1.571539 | -93.439 | 0 | 0.734234 | P21/c
NIZVAU_opt_cc57 | 1.545999 | -93.438 | -116.54 | 0.72358 | Pbc21
NIZVAU_opt_de13 | 1.512586 | -93.437 | -113.165 | 0.707746 | C2/c
NIZVAU_opt_de41 | 1.519578 | -93.347 | 0 | 0.712608 | C2/c
NIZVAU_opt_ai102 | 1.463127 | -93.203 | 0 | 0.68315 | P21/c
NIZVAU_opt_fa8 | 1.549122 | -93.176 | -117.563 | 0.723758 | P21/c
NIZVAU_opt_al27 | 1.512917 | -93.124 | -114.4 | 0.707516 | P2/c
NIZVAU_opt_av75 | 1.510449 | -93.115 | -112.93 | 0.706462 | Pna21
NIZVAU_opt_av37 | 1.494284 | -93.061 | -116.219 | 0.696629 | Pna21
NIZVAU_opt_cc111 | 1.455226 | -93.056 | -113.99 | 0.679582 | Pbca
NIZVAU_opt_ar9 | 1.473478 | -93.052 | -116.74 | 0.686545 | Pn11
NIZVAU_opt_am76 | 1.511966 | -93.011 | -113.234 | 0.70484 | Pn
NIZVAU_opt_de57 | 1.46022 | -92.975 | 0 | 0.68135 | C2/c
NIZVAU_opt_am111 | 1.565493 | -92.961 | -113.584 | 0.733708 | P21/n
NIZVAU_opt_ce25 | 1.452727 | -92.926 | 0 | 0.675038 | Pbcn
NIZVAU_opt_de90 | 1.468968 | -92.668 | -112.745 | 0.685666 | C2/c
NIZVAU_opt_de31 | 1.46891 | -92.665 | -112.77 | 0.686879 | C2/c
NIZVAU_opt_cb110 | 1.479807 | -92.655 | 0 | 0.689582 | Pbca
NIZVAU_opt_am9 | 1.530615 | -92.642 | 0 | 0.716348 | P21/n
NIZVAU_opt_ad87 | 1.512946 | -92.63 | -128.053 | 0.707594 | Pc
NIZVAU_opt_cb70 | 1.464388 | -92.57 | -112.926 | 0.685142 | Pbca
NIZVAU_opt_fc92 | 1.573327 | -92.522 | -112.56 | 0.740601 | P21/n
NIZVAU_opt_cb106 | 1.47989 | -92.503 | 0 | 0.689619 | Pbca
NIZVAU_opt_ay95 | 1.515685 | -92.464 | -112.933 | 0.709191 | Pca21
NIZVAU_opt_au56 | 1.389431 | -92.412 | -116.456 | 0.647727 | Pna21
NIZVAU_opt_db46 | 1.456764 | -92.378 | -114.181 | 0.678773 | C2
NIZVAU_opt_ap60 | 1.481085 | -92.297 | 0 | 0.69318 | P21212
NIZVAU_opt_cb104 | 1.432791 | -92.223 | -113.621 | 0.665974 | Pbca
NIZVAU_opt_al28 | 1.472692 | -92.104 | 0 | 0.685226 | P2/c
NIZVAU_opt_ap20 | 1.491564 | -92.069 | 0 | 0.694038 | P21212
NIZVAU_opt_ap62 | 1.490051 | -92.061 | 0 | 0.697375 | P21212
NIZVAU_opt_dd85 | 1.501798 | -92.057 | 0 | 0.702756 | C2/c
NIZVAU_opt_fc73 | 1.452343 | -92.054 | -111.706 | 0.677783 | P21/n
NIZVAU_opt_de50 | 1.492098 | -92 | 0 | 0.698098 | C2/c
NIZVAU_opt_ai76 | 1.57294 | -91.962 | -113.463 | 0.738534 | P21/c
NIZVAU_opt_ad90 | 1.535996 | -91.922 | -130.304 | 0.720699 | Pc
NIZVAU_opt_de98 | 1.46488 | -91.884 | -112.403 | 0.682971 | C2/c
NIZVAU_opt_dd32 | 1.508496 | -91.841 | -110.391 | 0.707305 | C2/c
NIZVAU_opt_cb17 | 1.430336 | -91.825 | 0 | 0.667235 | Pbca
NIZVAU_opt_ce87 | 1.51877 | -91.804 | 0 | 0.710511 | P11n
NIZVAU_opt_aw59 | 1.504176 | -91.797 | -112.432 | 0.702712 | Pa
NIZVAU_opt_am13 | 1.529071 | -91.633 | -112.455 | 0.717933 | P21/c
NIZVAU_opt_aj45 | 1.457033 | -91.6 | -91.6 | 0.675032 | P2/c
NIZVAU_opt_fa108 | 1.559564 | -91.597 | -112.911 | 0.730171 | P21
NIZVAU_opt_dd31 | 1.554152 | -91.577 | -111.303 | 0.73148 | C2/c
NIZVAU_opt_cb108 | 1.504068 | -91.559 | -113.278 | 0.701589 | Pbca
NIZVAU_opt_de44 | 1.487854 | -91.466 | -122.739 | 0.694734 | C2/c
NIZVAU_opt_be26 | 1.489409 | -91.404 | -115.231 | 0.697273 | P112
NIZVAU_opt_aj52 | 1.464243 | -91.38 | 0 | 0.679047 | P2/c
NIZVAU_opt_am72 | 1.519308 | -91.302 | -112.665 | 0.713416 | P21/n
NIZVAU_opt_av80 | 1.541199 | -91.23 | -112.551 | 0.720989 | Pna21
NIZVAU_opt_ar1 | 1.418104 | -91.215 | 0 | 0.65971 | Pnn2
NIZVAU_opt_av63 | 1.504359 | -91.189 | 0 | 0.704544 | Pna21
NIZVAU_opt_cc101 | 1.465379 | -91.187 | -115.193 | 0.68816 | Pbca
NIZVAU_opt_bd48 | 1.5634 | -91.02 | 0 | 0.733282 | Pna21
NIZVAU_opt_de29 | 1.5264 | -91.013 | 0 | 0.708731 | C2/c
NIZVAU_opt_de91 | 1.483244 | -90.964 | 0 | 0.694746 | C2/c
NIZVAU_opt_de110 | 1.564084 | -90.774 | 0 | 0.736694 | C-1
NIZVAU_opt_bd76 | 1.576072 | -90.754 | -111.061 | 0.741298 | Pna21
NIZVAU_opt_ay90 | 1.492411 | -90.735 | -111.303 | 0.697049 | Pca21
NIZVAU_opt_fc71 | 1.534032 | -90.667 | -110.82 | 0.720374 | P21/c
NIZVAU_opt_af30 | 1.588948 | -90.664 | -110.185 | 0.74531 | P21
NIZVAU_opt_av16 | 1.490446 | -90.598 | -114.445 | 0.696812 | Pna21
NIZVAU_opt_bd77 | 1.575442 | -90.554 | -110.872 | 0.741056 | Pna21
NIZVAU_opt_ce97 | 1.54498 | -90.533 | 0 | 0.723467 | P2111
NIZVAU_opt_ay89 | 1.491834 | -90.498 | -111.087 | 0.69682 | Pca21
NIZVAU_opt_am50 | 1.588645 | -90.497 | -109.742 | 0.743601 | P21/n
NIZVAU_opt_cb84 | 1.440832 | -90.472 | 0 | 0.672576 | Pbca
NIZVAU_opt_dd62 | 1.505432 | -90.445 | -110.412 | 0.706769 | C2/c
NIZVAU_opt_ay17 | 1.547823 | -90.444 | -111.839 | 0.727482 | Pca21
NIZVAU_opt_af75 | 1.561192 | -90.408 | -110.511 | 0.73353 | P21
NIZVAU_opt_ar2 | 1.447318 | -90.384 | -111.835 | 0.674018 | Pn
NIZVAU_opt_dc58 | 1.469904 | -90.37 | 0 | 0.687907 | C2/c
NIZVAU_opt_ah92 | 1.498749 | -90.356 | -109.693 | 0.704342 | P21
NIZVAU_opt_bd13 | 1.530367 | -90.334 | 0 | 0.718974 | Pna21
NIZVAU_opt_ce28 | 1.447603 | -90.075 | 0 | 0.673795 | Pbcn
NIZVAU_opt_au113 | 1.497668 | -90.032 | 0 | 0.705123 | Pna21
NIZVAU_opt_da21 | 1.438866 | -90.006 | 0 | 0.668489 | Cc
NIZVAU_opt_de103 | 1.541642 | -89.947 | -127.633 | 0.723627 | C2/c
NIZVAU_opt_ad96 | 1.473302 | -89.69 | -112.104 | 0.691515 | Pc
NIZVAU_opt_dd79 | 1.529442 | -89.553 | -111.049 | 0.716896 | C2/c
NIZVAU_opt_da46 | 1.53056 | -89.493 | -107.802 | 0.719507 | Cc
NIZVAU_opt_al10 | 1.47238 | -89.443 | 0 | 0.687407 | P1
NIZVAU_opt_cd87 | 1.479762 | -89.4 | -113.73 | 0.692213 | P21cn
NIZVAU_opt_de113 | 1.498008 | -89.201 | -108.364 | 0.701536 | C2/c
NIZVAU_opt_am52 | 1.561016 | -89.095 | -109.494 | 0.730539 | P21/n
NIZVAU_opt_cd76 | 1.441341 | -89.032 | -110.44 | 0.669506 | Pbc21
NIZVAU_opt_am77 | 1.525652 | -88.998 | -109.182 | 0.714849 | P21/n
NIZVAU_opt_cb98 | 1.524536 | -88.918 | -114.356 | 0.718533 | Pbca
NIZVAU_opt_dd109 | 1.412664 | -88.885 | 0 | 0.655885 | C2/c
NIZVAU_opt_dd45 | 1.450226 | -88.862 | 0 | 0.675863 | C2/c
NIZVAU_opt_fa95 | 1.536751 | -88.856 | -111.338 | 0.720402 | P21/c
NIZVAU_opt_cb32 | 1.506188 | -88.819 | 0 | 0.706962 | Pbca
NIZVAU_opt_db81 | 1.43462 | -88.804 | 0 | 0.668361 | C2
NIZVAU_opt_aw71 | 1.45137 | -88.607 | 0 | 0.6801 | Pba2
NIZVAU_opt_de80 | 1.520228 | -88.582 | -110.964 | 0.713855 | C2/c
NIZVAU_opt_dd28 | 1.501958 | -88.554 | -108.555 | 0.705574 | C2/c
NIZVAU_opt_dd30 | 1.474872 | -88.543 | 0 | 0.689154 | C2/c
NIZVAU_opt_av59 | 1.427052 | -88.525 | -109.335 | 0.667118 | Pna21
NIZVAU_opt_au87 | 1.495475 | -88.486 | -111.469 | 0.703436 | Pna21
NIZVAU_opt_am92 | 1.537078 | -88.394 | -108.306 | 0.720438 | P21/n
NIZVAU_opt_af58 | 1.574351 | -88.33 | -108.041 | 0.739406 | P21
NIZVAU_opt_af86 | 1.446084 | -88.233 | -107.25 | 0.674973 | P21
NIZVAU_opt_ay52 | 1.49782 | -88.233 | -112.48 | 0.704914 | Pca21
NIZVAU_opt_ce62 | 1.500367 | -88.186 | 0 | 0.700288 | P2111
NIZVAU_opt_af65 | 1.445844 | -88.086 | -107.116 | 0.674868 | P21
NIZVAU_opt_dd99 | 1.511734 | -88.056 | -110.072 | 0.710461 | Cc
NIZVAU_opt_ai86 | 1.567123 | -88.001 | -107.998 | 0.735121 | P21/c
NIZVAU_opt_ce2 | 1.548524 | -87.97 | -108.512 | 0.72877 | P1121/n
NIZVAU_opt_bb81 | 1.549261 | -87.884 | -107.584 | 0.722358 | P2111
NIZVAU_opt_ai22 | 1.546772 | -87.79 | -107.893 | 0.72483 | P21/c
NIZVAU_opt_af63 | 1.573995 | -87.746 | -106.854 | 0.734478 | P21
NIZVAU_opt_cc8 | 1.495546 | -87.689 | -109.031 | 0.696121 | Pbca
NIZVAU_opt_ad73 | 1.53682 | -87.663 | -109.001 | 0.719351 | P1
NIZVAU_opt_fc82 | 1.544355 | -87.594 | -108.007 | 0.723674 | P21/c
NIZVAU_opt_ai59 | 1.530247 | -87.548 | -108.093 | 0.716793 | P21/c
NIZVAU_opt_aa54 | 1.517983 | -87.536 | -107.806 | 0.720326 | P1
NIZVAU_opt_av31 | 1.525811 | -87.532 | 0 | 0.718777 | Pna21
NIZVAU_opt_cc50 | 1.495681 | -87.506 | -108.845 | 0.696149 | Pbca
NIZVAU_opt_db78 | 1.522882 | -87.434 | -122.568 | 0.714108 | C2
NIZVAU_opt_au115 | 1.507556 | -87.43 | -109.854 | 0.706466 | P1121
NIZVAU_opt_ai81 | 1.54615 | -87.398 | -107.447 | 0.723679 | P21/c
NIZVAU_opt_am107 | 1.499186 | -87.319 | -110.459 | 0.701815 | P21/n
NIZVAU_opt_am108 | 1.561234 | -86.995 | -107.685 | 0.735604 | P21/n
NIZVAU_opt_cb38 | 1.456685 | -86.822 | 0 | 0.680938 | Pbca
NIZVAU_opt_dd38 | 1.48763 | -86.791 | 0 | 0.697662 | Cc
NIZVAU_opt_ah88 | 1.541472 | -86.521 | -105.86 | 0.725626 | P21
NIZVAU_opt_fc98 | 1.417226 | -86.479 | -107.35 | 0.660729 | P21/n
NIZVAU_opt_dd60 | 1.513468 | -86.46 | -107.936 | 0.70885 | C2/c
NIZVAU_opt_cc83 | 1.497996 | -86.439 | -107.339 | 0.701864 | Pbca
NIZVAU_opt_aq115 | 1.514204 | -86.404 | -107.706 | 0.711495 | P212121
NIZVAU_opt_bh92 | 1.370286 | -86.325 | -107.467 | 0.637759 | Pca21
NIZVAU_opt_cb105 | 1.488492 | -86.316 | -107.421 | 0.700792 | Pbca
NIZVAU_opt_cb109 | 1.522338 | -86.135 | -106.896 | 0.713053 | Pbca
NIZVAU_opt_da101 | 1.448 | -86.128 | 0 | 0.681242 | Cc
NIZVAU_opt_db70 | 1.500624 | -86.001 | 0 | 0.70219 | C2
NIZVAU_opt_ar14 | 1.500117 | -85.95 | 0 | 0.697626 | Pnn2
NIZVAU_opt_db59 | 1.536 | -85.95 | 0 | 0.72075 | C2
NIZVAU_opt_cc18 | 1.498787 | -85.909 | -108.238 | 0.703281 | Pbc21
NIZVAU_opt_db63 | 1.437764 | -85.832 | 0 | 0.686325 | C1
NIZVAU_opt_fc42 | 1.534979 | -85.796 | -107.108 | 0.719804 | P21/c
NIZVAU_opt_ah68 | 1.541643 | -85.497 | -106.52 | 0.728976 | P21
NIZVAU_opt_da6 | 1.473648 | -85.466 | -106.734 | 0.696217 | Cc
NIZVAU_opt_al80 | 1.372296 | -85.445 | 0 | 0.641623 | P1
NIZVAU_opt_ay57 | 1.510188 | -85.386 | -106.717 | 0.70829 | Pca21
NIZVAU_opt_da123 | 1.519224 | -85.381 | 0 | 0.715757 | Cc
NIZVAU_opt_bg75 | 1.348751 | -85.18 | -107.737 | 0.63072 | Pb11
NIZVAU_opt_aj38 | 1.438502 | -85.12 | 0 | 0.673546 | P2/c
NIZVAU_opt_da77 | 1.41229 | -85.098 | 0 | 0.663549 | Cc
NIZVAU_opt_ad23 | 1.522296 | -85.091 | 0 | 0.715226 | Pc
NIZVAU_opt_ce11 | 1.482915 | -85.036 | -108.184 | 0.695443 | P21cn
NIZVAU_opt_dc15 | 1.52024 | -84.959 | 0 | 0.713447 | C1
NIZVAU_opt_aw116 | 1.482656 | -84.952 | -84.952 | 0.694252 | Pba2
NIZVAU_opt_da4 | 1.489494 | -84.753 | -104.222 | 0.703375 | Cc