## DichloromethaneA_forxls
Filename | Density 1 /gcm-3 | Lattice Energy 1 /kJmol-1 | Packing Coefficient 1 | Space Group | Experimental Info
DCLMET_expt_ak76 | 1.685548 | -40.825 | 0.671961 | P21/c | DCLMET13 (Form I)
DCLMET_expt_av2 | 1.690423 | -40.783 | 0.673563 | Pna21 | DCLMET13 (Form I)
DCLMET_expt_ai88 | 1.679556 | -38.849 | 0.669124 | P21/c | DCLMET13 (Form I)
DCLMET_expt_ak13 | 1.679564 | -38.849 | 0.668955 | P21/c | DCLMET13 (Form I)
DCLMET_expt_am8 | 1.677315 | -38.689 | 0.668208 | P21/n | DCLMET13 (Form I)
DCLMET_expt_ak29 | 1.676139 | -38.686 | 0.668092 | P21/c | DCLMET13 (Form I)
DCLMET_expt_ai73 | 1.676132 | -38.685 | 0.667526 | P21/c | DCLMET13 (Form I)
DCLMET_expt_fc48 | 1.713624 | -42.685 | 0.683782 | P21/n
DCLMET_expt_az4 | 1.712597 | -42.369 | 0.682192 | P212121
DCLMET_expt_ab83 | 1.701144 | -42.27 | 0.677987 | P-1
DCLMET_expt_ab42 | 1.698302 | -42.1 | 0.676769 | P-1
DCLMET_expt_fc81 | 1.708734 | -42.085 | 0.682513 | P21/n
DCLMET_expt_aq95 | 1.674166 | -42.004 | 0.658867 | P212121
DCLMET_expt_ak112 | 1.702527 | -41.999 | 0.680932 | P21/c
DCLMET_expt_am122 | 1.690922 | -41.717 | 0.677407 | P21/c
DCLMET_expt_cb45 | 1.68733 | -41.446 | 0.671877 | Pbca
DCLMET_expt_fc89 | 1.681845 | -41.434 | 0.672142 | P21/c
DCLMET_expt_fc30 | 1.677158 | -41.349 | 0.669472 | P21/n
DCLMET_expt_cb79 | 1.701424 | -41.205 | 0.67889 | Pbca
DCLMET_expt_cb27 | 1.700811 | -41.091 | 0.678609 | Pbca
DCLMET_expt_dc47 | 1.652457 | -41.084 | 0.65336 | C2/c
DCLMET_expt_fc69 | 1.624056 | -41.083 | 0.649268 | P21/n
DCLMET_expt_fa67 | 1.651153 | -40.915 | 0.657738 | P21/c
DCLMET_expt_az64 | 1.617959 | -40.907 | 0.647152 | P212121
DCLMET_expt_am103 | 1.690113 | -40.728 | 0.671087 | P21/n
DCLMET_expt_fc99 | 1.641232 | -40.478 | 0.65308 | P21/c
DCLMET_expt_dc7 | 1.675256 | -40.477 | 0.666897 | C2/c
DCLMET_expt_aq71 | 1.677848 | -40.473 | 0.669683 | P212121
DCLMET_expt_aq56 | 1.673311 | -40.406 | 0.66774 | P212121
DCLMET_expt_fa80 | 1.653396 | -40.341 | 0.660611 | P21/c
DCLMET_expt_az77 | 1.650405 | -40.227 | 0.659417 | P212121
DCLMET_expt_fc110 | 1.666802 | -40.182 | 0.66562 | P21/n
DCLMET_expt_am59 | 1.684885 | -40.143 | 0.671311 | P21/n
DCLMET_expt_cd66 | 1.651139 | -40.128 | 0.656742 | Pbcn
DCLMET_expt_ab37 | 1.618199 | -40.087 | 0.646773 | P-1
DCLMET_expt_fc49 | 1.665225 | -39.904 | 0.66602 | P21/c
DCLMET_expt_bd19 | 1.668155 | -39.832 | 0.664718 | Pna21
DCLMET_expt_da60 | 1.660799 | -39.817 | 0.663285 | Cc
DCLMET_expt_af99 | 1.667566 | -39.801 | 0.666346 | P21
DCLMET_expt_da23 | 1.664947 | -39.787 | 0.66244 | Cc
DCLMET_expt_aq76 | 1.661457 | -39.776 | 0.663968 | P212121
DCLMET_expt_de86 | 1.649125 | -39.609 | 0.654475 | C2/c
DCLMET_expt_fc87 | 1.69323 | -39.551 | 0.675746 | P21/n
DCLMET_expt_cc112 | 1.64149 | -39.492 | 0.651215 | Pbca
DCLMET_expt_ai65 | 1.667834 | -39.454 | 0.662996 | P21/c
DCLMET_expt_ai12 | 1.667827 | -39.453 | 0.66299 | P21/c
DCLMET_expt_ai87 | 1.667814 | -39.453 | 0.663138 | P21/c
DCLMET_expt_ad26 | 1.638324 | -39.446 | 0.649196 | Pc
DCLMET_expt_ca4 | 1.685804 | -39.431 | 0.671188 | P-1
DCLMET_expt_ak108 | 1.613315 | -39.408 | 0.642344 | P21/c
DCLMET_expt_aa28 | 1.646469 | -39.391 | 0.665638 | P1
DCLMET_expt_aa52 | 1.646566 | -39.391 | 0.665633 | P1
DCLMET_expt_aa50 | 1.646469 | -39.39 | 0.665583 | P1
DCLMET_expt_aa89 | 1.646244 | -39.39 | 0.662234 | P1
DCLMET_expt_aa20 | 1.646314 | -39.389 | 0.662234 | P1
DCLMET_expt_am142 | 1.637235 | -39.369 | 0.652024 | P21/c
DCLMET_expt_ca46 | 1.689026 | -39.367 | 0.675672 | P-1
DCLMET_expt_aq54 | 1.668779 | -39.365 | 0.660891 | P212121
DCLMET_expt_aa22 | 1.649354 | -39.333 | 0.664685 | P1
DCLMET_expt_af77 | 1.653252 | -39.32 | 0.659884 | P21
DCLMET_expt_ag16 | 1.656258 | -39.317 | 0.667667 | Pc
DCLMET_expt_ab93 | 1.683775 | -39.303 | 0.670455 | P-1
DCLMET_expt_cb71 | 1.62662 | -39.278 | 0.648104 | Pbca
DCLMET_expt_dd63 | 1.656947 | -39.264 | 0.65827 | C2/c
DCLMET_expt_cb95 | 1.675356 | -39.212 | 0.666675 | Pbca
DCLMET_expt_bh7 | 1.602951 | -39.204 | 0.638565 | Pca21
DCLMET_expt_ag10 | 1.654283 | -39.189 | 0.667076 | Pc
DCLMET_expt_cb120 | 1.624284 | -39.151 | 0.647004 | Pbca
DCLMET_expt_az60 | 1.688734 | -39.132 | 0.672649 | P212121
DCLMET_expt_av5 | 1.662347 | -39.033 | 0.662031 | Pna21
DCLMET_expt_de113 | 1.603955 | -38.867 | 0.63573 | C2/c
DCLMET_expt_db19 | 1.59993 | -38.844 | 0.632183 | C2
DCLMET_expt_fc75 | 1.686934 | -38.837 | 0.674359 | P21/n
DCLMET_expt_ak17 | 1.679977 | -38.831 | 0.671345 | P21/c
DCLMET_expt_cb129 | 1.649412 | -38.817 | 0.658584 | Pbca
DCLMET_expt_am63 | 1.672874 | -38.815 | 0.669883 | P21/c
DCLMET_expt_dc76 | 1.598963 | -38.787 | 0.633358 | C2/c
DCLMET_expt_de43 | 1.662088 | -38.778 | 0.661947 | C2/c
DCLMET_expt_ah74 | 1.683243 | -38.738 | 0.674845 | P21
DCLMET_expt_fa41 | 1.667451 | -38.712 | 0.665258 | P21/c
DCLMET_expt_af32 | 1.641659 | -38.694 | 0.654415 | P21
DCLMET_expt_de8 | 1.653587 | -38.693 | 0.660413 | C2/c
DCLMET_expt_dd10 | 1.675073 | -38.659 | 0.666391 | C2/c
DCLMET_expt_cb59 | 1.623737 | -38.551 | 0.647621 | Pbca
DCLMET_expt_de5 | 1.672679 | -38.54 | 0.666149 | C2/c
DCLMET_expt_dc72 | 1.605677 | -38.536 | 0.638827 | C2/c
DCLMET_expt_ai23 | 1.666717 | -38.485 | 0.665982 | P21/c
DCLMET_expt_aj68 | 1.599598 | -38.475 | 0.637512 | P2/c
DCLMET_expt_bd84 | 1.655961 | -38.474 | 0.661068 | Pna21
DCLMET_expt_cd130 | 1.620972 | -38.428 | 0.644433 | Pbcn
DCLMET_expt_am89 | 1.691504 | -38.415 | 0.67337 | P21/c
DCLMET_expt_af42 | 1.616544 | -38.381 | 0.64174 | P21
DCLMET_expt_ak68 | 1.651175 | -38.362 | 0.658944 | P21/c
DCLMET_expt_av31 | 1.625574 | -38.355 | 0.645249 | Pna21
DCLMET_expt_ag86 | 1.554422 | -38.341 | 0.621619 | Pn
DCLMET_expt_ai93 | 1.665141 | -38.265 | 0.662799 | P21/c
DCLMET_expt_ag57 | 1.650089 | -38.239 | 0.658538 | Pn
DCLMET_expt_cb58 | 1.640087 | -38.234 | 0.653618 | Pbca
DCLMET_expt_db80 | 1.651341 | -38.189 | 0.654381 | C2
DCLMET_expt_bd79 | 1.586295 | -38.174 | 0.632399 | Pna21
DCLMET_expt_ag9 | 1.649076 | -38.138 | 0.658244 | Pn
DCLMET_expt_ap46 | 1.643993 | -38.135 | 0.653711 | P21212
DCLMET_expt_ap5 | 1.625873 | -38.13 | 0.648085 | P21212
DCLMET_expt_am101 | 1.670153 | -38.121 | 0.666406 | P21/n
DCLMET_expt_az36 | 1.663151 | -38.104 | 0.663429 | P212121
DCLMET_expt_am39 | 1.596967 | -38.065 | 0.638367 | P21/n
DCLMET_expt_da49 | 1.656593 | -38.024 | 0.662487 | Cc
DCLMET_expt_aq129 | 1.594549 | -38.016 | 0.637588 | P212121
DCLMET_expt_am133 | 1.642718 | -38.012 | 0.65422 | P21/n
DCLMET_expt_ap2 | 1.62425 | -38.008 | 0.647774 | P21212
DCLMET_expt_aa63 | 1.658893 | -38.002 | 0.667561 | P1
DCLMET_expt_fc29 | 1.656634 | -37.996 | 0.661344 | P21/n
DCLMET_expt_ai79 | 1.594095 | -37.973 | 0.638298 | P21/c
DCLMET_expt_az28 | 1.591409 | -37.929 | 0.636804 | P212121
DCLMET_expt_ag78 | 1.661811 | -37.919 | 0.661986 | Pn