## BTXXVIIIB_forxls
Filename | Density 2 /gcm-3 | Lattice Energy 2 /kJmol-1 | BZ-Averaged Free Energy 2 /kJmol-1 | Packing Coefficient 2 | Density 1 /gcm-3 | Lattice Energy 1 /kJmol-1 | BZ-Averaged Free Energy 1 /kJmol-1 | Packing Coefficient 1 | Space Group | Experimental Info
OJIGOG_dfCCDC207_CCDC207 | 1.4189 | -240.536 | -259.209 | 0.695224 | 1.4171 | -227.975 | -246.935 | 0.695227 | P1 | OJIGOG01 (Form I)
OJIGOG_dfCCDC145_CCDC145 | 1.4226 | -239.698 | -258.144 | 0.697037 | 1.4176 | -227.96 | -246.982 | 0.69511 | P1 | OJIGOG01 (Form I)
OJIGOG_dfCCDC144_CCDC144 | 1.4275 | -236.573 | -255.114 | 0.698836 | 1.4222 | -226.544 | -245.209 | 0.696017 | P1 | OJIGOG01 (Form I)
OJIGOG_dfCCDC339_CCDC339 | 1.4253 | -245.307 | -262.758 | 0.699677 | 1.4166 | -232.32 | -250.35 | 0.695732 | P21/c
OJIGOG_dfCCDC309_CCDC309 | 1.3701 | -244.07 | -264.035 | 0.67371 | 1.3657 | -229.419 | -249.773 | 0.671776 | A2/a
OJIGOG_dfCCDC471_CCDC471 | 1.3269 | -241.464 | -261.846 | 0.651356 | 1.3245 | -227.339 | -247.975 | 0.650298 | C2221
OJIGOG_dfCCDC358_CCDC358 | 1.4257 | -240.871 | -259.547 | 0.699832 | 1.4167 | -230.555 | -249.684 | 0.695721 | P21
OJIGOG_dfCCDC412_CCDC412 | 1.4145 | -240.818 | -259.244 | 0.696221 | 1.4106 | -230.561 | -249.212 | 0.694408 | P-1
OJIGOG_dfCCDC171_CCDC171 | 1.4113 | -240.37 | -258.466 | 0.691124 | 1.408 | -230.211 | -248.829 | 0.689679 | P1
OJIGOG_dfCCDC437_CCDC437 | 1.4169 | -240.197 | -258.567 | 0.695837 | 1.4131 | -230.544 | -249.295 | 0.694301 | P-1
OJIGOG_dfCCDC209_CCDC209 | 1.413 | -239.994 | -258.594 | 0.6943 | 1.4086 | -229.576 | -248.394 | 0.692268 | P1
OJIGOG_dfCCDC244_CCDC244 | 1.4182 | -239.667 | -257.988 | 0.696428 | 1.4116 | -226.277 | -245.251 | 0.693913 | P-1
OJIGOG_dfCCDC333_CCDC333 | 1.4167 | -239.207 | -257.776 | 0.695461 | 1.4131 | -229.144 | -247.75 | 0.693848 | P-1
OJIGOG_dfCCDC16_CCDC16 | 1.4237 | -238.505 | -256.873 | 0.699986 | 1.4195 | -228.611 | -247.305 | 0.698049 | P21/c
OJIGOG_dfCCDC384_CCDC384 | 1.417 | -238.13 | -256.349 | 0.695761 | 1.4105 | -226.486 | -245.184 | 0.692658 | Pc11
OJIGOG_dfCCDC483_CCDC483 | 1.4281 | -236.161 | -255.071 | 0.701425 | 1.369 | -213.936 | -234.054 | 0.67259 | P1
OJIGOG_dfCCDC290_CCDC290 | 1.3488 | -235.868 | -254.927 | 0.663994 | 1.3415 | -218.623 | -237.77 | 0.660671 | P-1
OJIGOG_dfCCDC211_CCDC211 | 1.3919 | -234.338 | -252.573 | 0.683126 | 1.3871 | -221.516 | -240.118 | 0.681434 | P1
OJIGOG_dfCCDC481_CCDC481 | 1.407 | -233.884 | -252.143 | 0.691261 | 1.399 | -221.057 | -239.782 | 0.687955 | P21
OJIGOG_dfCCDC17_CCDC17 | 1.3247 | -233.581 | -253.501 | 0.652962 | 1.3204 | -219.181 | -239.374 | 0.650915 | I2/c
OJIGOG_dfCCDC13_CCDC13 | 1.3742 | -233.033 | -253.139 | 0.675053 | 1.3708 | -221.671 | -242.296 | 0.673575 | P-1
OJIGOG_dfCCDC133_CCDC133 | 1.4063 | -232.888 | -251.115 | 0.691606 | 1.4015 | -221.291 | -239.834 | 0.689477 | P21/c
OJIGOG_dfCCDC472_CCDC472 | 1.3202 | -232.46 | -253.388 | 0.649519 | 1.3164 | -219.631 | -240.934 | 0.647755 | P21/c
OJIGOG_dfCCDC351_CCDC351 | 1.343 | -232.377 | -254.361 | 0.661974 | 1.3384 | -219.537 | -241.907 | 0.659633 | P21/c
OJIGOG_dfCCDC331_CCDC331 | 1.3931 | -232.19 | -250.574 | 0.68344 | 1.3838 | -218.523 | -237.441 | 0.679431 | P21
OJIGOG_dfCCDC193_CCDC193 | 1.3926 | -232.108 | -249.595 | 0.683802 | 1.3872 | -217.27 | -235.185 | 0.681254 | P1
OJIGOG_dfCCDC212_CCDC212 | 1.385 | -231.797 | -250.537 | 0.679193 | 1.378 | -218.741 | -238.054 | 0.676122 | P-1
OJIGOG_dfCCDC102_CCDC102 | 1.3975 | -231.76 | -251.059 | 0.685985 | 1.3883 | -218.511 | -238.4 | 0.681771 | P21
OJIGOG_dfCCDC89_CCDC89 | 1.3772 | -231.544 | -249.49 | 0.67584 | 1.362 | -215.39 | -234.229 | 0.669965 | P-1
OJIGOG_dfCCDC178_CCDC178 | 1.3876 | -231.377 | -249.853 | 0.678583 | 1.3671 | -213.824 | -233.13 | 0.669965 | P1
OJIGOG_dfCCDC347_CCDC347 | 1.3792 | -231.28 | -250.791 | 0.67871 | 1.3712 | -216.622 | -236.749 | 0.675286 | Cc
OJIGOG_dfCCDC372_CCDC372 | 1.387 | -231.19 | -248.767 | 0.680914 | 1.38 | -218.23 | -236.295 | 0.677398 | P-1
OJIGOG_dfCCDC440_CCDC440 | 1.3986 | -231.185 | -249.697 | 0.687684 | 1.3808 | -215.525 | -234.785 | 0.679637 | P21/c
OJIGOG_dfCCDC401_CCDC401 | 1.3994 | -231.013 | 0 | 0.689229 | 1.3956 | -220.76 | 0 | 0.687452 | Cc
OJIGOG_dfCCDC261_CCDC261 | 1.4146 | -230.671 | -249.429 | 0.697103 | 1.4103 | -220.086 | -239.063 | 0.694878 | P21
OJIGOG_dfCCDC484_CCDC484 | 1.3925 | -230.382 | -248.677 | 0.682959 | 1.3826 | -213.576 | -232.414 | 0.678936 | P21/c
OJIGOG_dfCCDC487_CCDC487 | 1.3677 | -229.736 | -247.797 | 0.672109 | 1.3628 | -218.81 | -237.233 | 0.669704 | C1
OJIGOG_dfCCDC434_CCDC434 | 1.3974 | -229.45 | -248.332 | 0.686462 | 1.3981 | -223.062 | -242.225 | 0.68679 | P21
OJIGOG_dfCCDC73_CCDC73 | 1.3984 | -229.373 | -248.612 | 0.686773 | 1.3923 | -216.763 | -236.362 | 0.68403 | P21/c
OJIGOG_dfCCDC156_CCDC156 | 1.3908 | -228.902 | -247.441 | 0.681773 | 1.3852 | -215.999 | -235.026 | 0.679336 | P212121
OJIGOG_dfCCDC288_CCDC288 | 1.3012 | -228.773 | -249.658 | 0.637312 | 1.2965 | -216.039 | -237.18 | 0.635171 | P-1
OJIGOG_dfCCDC326_CCDC326 | 1.3925 | -228.677 | -247.089 | 0.685451 | 1.3888 | -217.875 | -236.376 | 0.683993 | C2/c
OJIGOG_dfCCDC271_CCDC271 | 1.3848 | -228.659 | -247.622 | 0.681443 | 1.3797 | -218.513 | -237.759 | 0.679334 | P21/n
OJIGOG_dfCCDC200_CCDC200 | 1.3683 | -228.521 | -247.74 | 0.673278 | 1.3579 | -213.232 | -232.992 | 0.668619 | P21
OJIGOG_dfCCDC454_CCDC454 | 1.3867 | -227.877 | -246.505 | 0.680818 | 1.381 | -217.883 | -236.932 | 0.678276 | C2/c
OJIGOG_dfCCDC125_CCDC125 | 1.3147 | -227.76 | -247.871 | 0.64598 | 1.312 | -215.289 | -235.608 | 0.644765 | P21/c
OJIGOG_dfCCDC352_CCDC352 | 1.3807 | -227.716 | -246.056 | 0.679012 | 1.3832 | -219.381 | -237.78 | 0.680509 | C2/c
OJIGOG_dfCCDC210_CCDC210 | 1.3881 | -227.662 | -247.118 | 0.684038 | 1.3836 | -216.628 | -236.393 | 0.681985 | P21/c
OJIGOG_dfCCDC249_CCDC249 | 1.3875 | -227.587 | -245.918 | 0.683147 | 1.3818 | -216.735 | -235.34 | 0.680938 | C2/c
OJIGOG_dfCCDC262_CCDC262 | 1.4203 | -227.292 | -245.012 | 0.696006 | 1.403 | -215.669 | -234.127 | 0.689328 | P21/c
OJIGOG_dfCCDC196_CCDC196 | 1.3803 | -227.26 | -246.073 | 0.679227 | 1.3764 | -217.097 | -236.019 | 0.67717 | P-1
OJIGOG_dfCCDC197_CCDC197 | 1.3672 | -227.253 | -247.228 | 0.671612 | 1.3624 | -216.32 | -236.688 | 0.669692 | C2
OJIGOG_dfCCDC475_CCDC475 | 1.3514 | -226.96 | -245.984 | 0.6637 | 1.3478 | -216.067 | -235.407 | 0.662455 | P21/c
OJIGOG_dfCCDC232_CCDC232 | 1.3713 | -226.907 | -245.807 | 0.674774 | 1.3685 | -216.232 | -235.42 | 0.673704 | Pna21
OJIGOG_dfCCDC54_CCDC54 | 1.3785 | -226.873 | -245.83 | 0.676645 | 1.3708 | -213.498 | -232.483 | 0.673219 | P-1
OJIGOG_dfCCDC104_CCDC104 | 1.3614 | -226.869 | -245.712 | 0.668679 | 1.351 | -213.324 | -232.842 | 0.663599 | P21/c
OJIGOG_dfCCDC106_CCDC106 | 1.3736 | -226.536 | -244.758 | 0.675777 | 1.369 | -216.29 | -234.948 | 0.67364 | Fdd2
OJIGOG_dfCCDC394_CCDC394 | 1.3831 | -226.444 | -244.852 | 0.679236 | 1.3772 | -214.084 | -232.887 | 0.676653 | P21/c
OJIGOG_dfCCDC139_CCDC139 | 1.3736 | -226.358 | -244.991 | 0.674458 | 1.3678 | -205.116 | -224.248 | 0.671861 | P21/c
OJIGOG_dfCCDC259_CCDC259 | 1.3248 | -226.314 | -245.694 | 0.647871 | 1.3227 | -215.691 | -235.448 | 0.646864 | P-1
OJIGOG_dfCCDC86_CCDC86 | 1.3739 | -226.26 | -246.122 | 0.675038 | 1.3694 | -213.947 | -234.243 | 0.673062 | P21/c
OJIGOG_dfCCDC111_CCDC111 | 1.3768 | -226.238 | -245.97 | 0.677792 | 1.3732 | -215.826 | -235.899 | 0.676066 | C2/c
OJIGOG_dfCCDC427_CCDC427 | 1.3452 | -226.129 | -246.825 | 0.662508 | 1.3446 | -216.071 | -236.756 | 0.662184 | P-1
OJIGOG_dfCCDC485_CCDC485 | 1.3363 | -226.051 | -247.935 | 0.65887 | 1.3328 | -215.652 | -237.846 | 0.657375 | P21
OJIGOG_dfCCDC446_CCDC446 | 1.3693 | -225.714 | -245.558 | 0.672945 | 1.3646 | -213.941 | -234.018 | 0.670724 | Pca21
OJIGOG_dfCCDC308_CCDC308 | 1.4016 | -225.615 | -243.949 | 0.687841 | 1.3973 | -214.11 | -232.864 | 0.686294 | Pca21
OJIGOG_dfCCDC450_CCDC450 | 1.3757 | -225.442 | -244.224 | 0.676181 | 1.3738 | -214.677 | -233.85 | 0.675735 | C2/c
OJIGOG_dfCCDC55_CCDC55 | 1.3584 | -225.197 | -243.191 | 0.668423 | 1.3537 | -214.711 | -233.185 | 0.666603 | F1
OJIGOG_dfCCDC453_CCDC453 | 1.3169 | -225.177 | -244.206 | 0.647338 | 1.3114 | -214.207 | -233.664 | 0.644771 | P21/c
OJIGOG_dfCCDC248_CCDC248 | 1.318 | -224.953 | -245.248 | 0.647848 | 1.3141 | -212.526 | -233.14 | 0.645937 | P21/c
OJIGOG_dfCCDC135_CCDC135 | 1.3354 | -224.786 | -244.405 | 0.655857 | 1.3326 | -214.522 | -234.417 | 0.654704 | P-1
OJIGOG_dfCCDC321_CCDC321 | 1.3578 | -224.7 | -242.762 | 0.66818 | 1.3541 | -214.889 | -233.201 | 0.66631 | Fd11
OJIGOG_dfCCDC289_CCDC289 | 1.4074 | -224.579 | -242.468 | 0.691373 | 1.3996 | -210.6 | -228.742 | 0.687848 | P-1
OJIGOG_dfCCDC175_CCDC175 | 1.3544 | -224.433 | 0 | 0.665826 | 1.3484 | -210.273 | 0 | 0.663462 | C2
OJIGOG_dfCCDC402_CCDC402 | 1.3624 | -224.414 | -243.599 | 0.670442 | 1.3542 | -213.375 | -232.956 | 0.666772 | C2/c
OJIGOG_dfCCDC356_CCDC356 | 1.3705 | -224.254 | -243.417 | 0.674448 | 1.3674 | -213.203 | -232.843 | 0.673008 | P21/c
OJIGOG_dfCCDC295_CCDC295 | 1.3016 | -224.183 | -246.117 | 0.642188 | 1.3021 | -210.764 | -232.815 | 0.642422 | Pbcn
OJIGOG_dfCCDC143_CCDC143 | 1.3163 | -224.182 | -244.334 | 0.648436 | 1.3132 | -210.817 | -231.318 | 0.647112 | P21/c
OJIGOG_dfCCDC414_CCDC414 | 1.3947 | -224.058 | -242.721 | 0.686076 | 1.3958 | -213.931 | -232.888 | 0.686877 | P21/c
OJIGOG_dfCCDC254_CCDC254 | 1.375 | -223.97 | -243.895 | 0.675392 | 1.3705 | -211.779 | -232.003 | 0.673393 | P21
OJIGOG_dfCCDC431_CCDC431 | 1.3492 | -223.778 | -243.468 | 0.662857 | 1.3446 | -213.444 | -233.433 | 0.660999 | C2/c
OJIGOG_dfCCDC409_CCDC409 | 1.3799 | -223.623 | -241.546 | 0.678356 | 1.3727 | -211.174 | -229.552 | 0.675001 | B11n
OJIGOG_dfCCDC8_CCDC8 | 1.3489 | -223.612 | 0 | 0.662502 | 1.3448 | -212.987 | 0 | 0.661107 | C2
OJIGOG_dfCCDC218_CCDC218 | 1.3876 | -223.611 | -235.31 | 0.680231 | 1.3453 | -199.462 | -220.409 | 0.659614 | Cc
OJIGOG_dfCCDC354_CCDC354 | 1.3145 | -223.282 | -243.108 | 0.645468 | 1.3086 | -211.393 | -231.68 | 0.642919 | Pbca
OJIGOG_dfCCDC151_CCDC151 | 1.3478 | -223.2 | -241.758 | 0.658427 | 1.3443 | -212.703 | -231.668 | 0.656791 | P-1
OJIGOG_dfCCDC118_CCDC118 | 1.3944 | -223.079 | -241.409 | 0.684825 | 1.386 | -213.172 | -232.033 | 0.681081 | P21/c
OJIGOG_dfCCDC154_CCDC154 | 1.3715 | -222.959 | -241.904 | 0.673213 | 1.3678 | -213.037 | -232.257 | 0.671417 | C2/c
OJIGOG_dfCCDC273_CCDC273 | 1.3704 | -222.853 | -241.88 | 0.674824 | 1.3635 | -211.499 | -230.785 | 0.671694 | P21/c
OJIGOG_dfCCDC424_CCDC424 | 1.3699 | -222.782 | -241.768 | 0.672364 | 1.3638 | -209.277 | -228.802 | 0.669334 | P-1
OJIGOG_dfCCDC43_CCDC43 | 1.3968 | -222.751 | -241.1 | 0.685568 | 1.3838 | -205.375 | -224.364 | 0.680022 | P21212
OJIGOG_dfCCDC62_CCDC62 | 1.3477 | -222.593 | 0 | 0.662505 | 1.3424 | -211.985 | 0 | 0.66009 | C2
OJIGOG_dfCCDC36_CCDC36 | 1.3723 | -222.278 | -240.81 | 0.674984 | 1.3703 | -212.541 | -231.402 | 0.674103 | C2/c
OJIGOG_dfCCDC391_CCDC391 | 1.3719 | -222.173 | -240.721 | 0.67335 | 1.3661 | -210.851 | -229.747 | 0.670593 | P-1
OJIGOG_dfCCDC251_CCDC251 | 1.2746 | -222.162 | -243.983 | 0.627864 | 1.27 | -209.359 | -231.493 | 0.625736 | P21/c
OJIGOG_dfCCDC134_CCDC134 | 1.4175 | -222.044 | -238.428 | 0.696364 | 1.4183 | -208.81 | -225.467 | 0.696719 | Cc
OJIGOG_dfCCDC78_CCDC78 | 1.3531 | -221.801 | -240.67 | 0.665611 | 1.3481 | -202.382 | -221.928 | 0.664309 | P21/c
OJIGOG_dfCCDC367_CCDC367 | 1.3363 | -221.605 | -240.539 | 0.65641 | 1.3315 | -209.467 | -228.829 | 0.654035 | Pna21
OJIGOG_dfCCDC23_CCDC23 | 1.383 | -221.418 | -239.698 | 0.678854 | 1.3703 | -206.241 | -224.665 | 0.672879 | P21/c
OJIGOG_dfCCDC94_CCDC94 | 1.273 | -221.203 | -240.543 | 0.62714 | 1.4125 | -227.308 | -245.974 | 0.694217 | P21/c
OJIGOG_dfCCDC338_CCDC338 | 1.3169 | -221.183 | -242.434 | 0.648786 | 1.3143 | -210.446 | -232.088 | 0.64759 | Pbca
OJIGOG_dfCCDC204_CCDC204 | 1.2951 | -220.974 | -242.71 | 0.638584 | 1.2917 | -209.711 | -231.788 | 0.636978 | C2/c
OJIGOG_dfCCDC383_CCDC383 | 1.339 | -220.342 | -240.523 | 0.657522 | 1.3289 | -208.823 | -229.274 | 0.652804 | C2
OJIGOG_dfCCDC87_CCDC87 | 1.3333 | -220.157 | -239.088 | 0.654607 | 1.3277 | -206.884 | -226.242 | 0.65217 | A2/a
OJIGOG_dfCCDC492_CCDC492 | 1.3404 | -220.101 | -239.443 | 0.657653 | 1.3337 | -207.172 | -227.009 | 0.654779 | C2/c
OJIGOG_dfCCDC103_CCDC103 | 1.3303 | -219.773 | -238.985 | 0.653821 | 1.3243 | -209.349 | -228.948 | 0.651454 | P2/c
OJIGOG_dfCCDC117_CCDC117 | 1.2887 | -219.635 | -241.502 | 0.635416 | 1.2844 | -207.343 | -229.579 | 0.633368 | P21/n
OJIGOG_dfCCDC24_CCDC24 | 1.362 | -219.454 | -240.418 | 0.666744 | 1.3599 | -210.126 | -231.246 | 0.665882 | P-1
OJIGOG_dfCCDC297_CCDC297 | 1.2783 | -219.409 | -240.758 | 0.629985 | 1.2757 | -207.094 | -228.714 | 0.628684 | P21/c
OJIGOG_dfCCDC160_CCDC160 | 1.3638 | -219.178 | -238.692 | 0.66863 | 1.3606 | -205.073 | -225.209 | 0.666955 | P-1
OJIGOG_dfCCDC395_CCDC395 | 1.4171 | -219.066 | -237.401 | 0.694588 | 1.412 | -208.361 | -227.073 | 0.69211 | P21/c
OJIGOG_dfCCDC68_CCDC68 | 1.3903 | -219.059 | -237.522 | 0.681182 | 1.3858 | -208.444 | -227.165 | 0.679183 | P-1
OJIGOG_dfCCDC444_CCDC444 | 1.3625 | -218.969 | -238.152 | 0.670146 | 1.3598 | -206.95 | -226.547 | 0.669001 | P21/c
OJIGOG_dfCCDC306_CCDC306 | 1.3004 | -218.962 | -239.633 | 0.636752 | 1.2977 | -209.482 | -230.6 | 0.635804 | P21/n
OJIGOG_dfCCDC377_CCDC377 | 1.3246 | -218.955 | -239.931 | 0.651612 | 1.3262 | -207.891 | -229.127 | 0.652679 | P21/c
OJIGOG_dfCCDC97_CCDC97 | 1.2514 | -218.939 | -239.636 | 0.616417 | 1.2474 | -206.408 | -227.426 | 0.614509 | P21/n
OJIGOG_dfCCDC173_CCDC173 | 1.3208 | -218.863 | 0 | 0.649035 | 1.3152 | -207.031 | 0 | 0.646304 | C2
OJIGOG_dfCCDC150_CCDC150 | 1.3342 | -218.802 | -240.09 | 0.658688 | 1.3314 | -210.222 | -231.444 | 0.657296 | P-1
OJIGOG_dfCCDC113_CCDC113 | 1.3679 | -218.74 | -238.41 | 0.672246 | 1.3589 | -206.268 | -226.342 | 0.668117 | P-1
OJIGOG_dfCCDC226_CCDC226 | 1.3597 | -218.519 | -238.257 | 0.667146 | 1.3524 | -202.072 | -222.484 | 0.664436 | C2
OJIGOG_dfCCDC286_CCDC286 | 1.3012 | -218.47 | -239.558 | 0.641799 | 1.2984 | -208.818 | -230.154 | 0.640522 | P21/c
OJIGOG_dfCCDC222_CCDC222 | 1.3502 | -218.266 | -239.813 | 0.664943 | 1.3484 | -208.858 | -230.641 | 0.663999 | P21/c
OJIGOG_dfCCDC368_CCDC368 | 1.3709 | -218.093 | -236.741 | 0.673111 | 1.3604 | -203.518 | -222.778 | 0.668488 | P21/c
OJIGOG_dfCCDC314_CCDC314 | 1.315 | -217.718 | -239.594 | 0.64761 | 1.3115 | -206.116 | -228.356 | 0.645464 | P21/c
OJIGOG_dfCCDC46_CCDC46 | 1.2799 | -217.529 | -239.252 | 0.630351 | 1.2743 | -204.821 | -226.713 | 0.627687 | P-1
OJIGOG_dfCCDC1_CCDC1 | 1.3145 | -217.305 | -236.789 | 0.646447 | 1.3142 | -203.816 | -223.502 | 0.646742 | Pbca
OJIGOG_dfCCDC478_CCDC478 | 1.3222 | -217.2 | -236.549 | 0.649573 | 1.317 | -206.677 | -226.663 | 0.647259 | P-1
OJIGOG_dfCCDC194_CCDC194 | 1.3887 | -217.038 | -235.758 | 0.681106 | 1.386 | -204.268 | -223.187 | 0.680259 | C2/c
OJIGOG_dfCCDC115_CCDC115 | 1.2936 | -216.977 | -239.105 | 0.637801 | 1.291 | -207.448 | -229.923 | 0.636685 | C2
OJIGOG_dfCCDC147_CCDC147 | 1.3652 | -216.848 | -236.346 | 0.668971 | 1.3578 | -203.306 | -223.206 | 0.665677 | C2/c
OJIGOG_dfCCDC127_CCDC127 | 1.276 | -216.763 | -237.158 | 0.62679 | 1.2727 | -206.184 | -226.829 | 0.625192 | P21/c
OJIGOG_dfCCDC465_CCDC465 | 1.3404 | -216.713 | -236.3 | 0.659306 | 1.3338 | -204.368 | -224.103 | 0.656193 | C2/c
OJIGOG_dfCCDC311_CCDC311 | 1.2773 | -216.585 | -237.772 | 0.62874 | 1.2775 | -204.151 | -225.684 | 0.628905 | P21/c
OJIGOG_dfCCDC214_CCDC214 | 1.3585 | -216.343 | -234.723 | 0.665036 | 1.359 | -204.586 | -223.43 | 0.665677 | P21/c
OJIGOG_dfCCDC69_CCDC69 | 1.3443 | -216.334 | -235.649 | 0.65896 | 1.3409 | -204.53 | -224.333 | 0.657517 | P21/c
OJIGOG_dfCCDC482_CCDC482 | 1.3107 | -216.273 | -236.202 | 0.646431 | 1.3078 | -201.166 | -221.316 | 0.64516 | P21/n
OJIGOG_dfCCDC341_CCDC341 | 1.3123 | -216.146 | -234.547 | 0.642856 | 1.3255 | -175.67 | -196.051 | 0.653058 | P21/c
OJIGOG_dfCCDC442_CCDC442 | 1.3558 | -216.121 | -234.949 | 0.666836 | 1.3557 | -202.291 | -221.8 | 0.667222 | P21/c
OJIGOG_dfCCDC374_CCDC374 | 1.317 | -216.026 | -233.321 | 0.646586 | 1.3103 | -202.806 | -220.69 | 0.643586 | Fdd2
OJIGOG_dfCCDC158_CCDC158 | 1.2939 | -215.905 | -236.308 | 0.638134 | 1.2903 | -201.761 | -222.433 | 0.63642 | P21/c
OJIGOG_dfCCDC445_CCDC445 | 1.3293 | -215.755 | -237.026 | 0.656978 | 1.3265 | -206.583 | -228.319 | 0.655695 | P21/c
OJIGOG_dfCCDC258_CCDC258 | 1.3747 | -215.423 | -234.178 | 0.675406 | 1.3677 | -203.27 | -222.57 | 0.672162 | Pca21
OJIGOG_dfCCDC14_CCDC14 | 1.3081 | -215.317 | -236.935 | 0.644296 | 1.3062 | -204.627 | -226.394 | 0.643381 | P21/n
OJIGOG_dfCCDC203_CCDC203 | 1.3862 | -215.275 | -234.268 | 0.679394 | 1.388 | -204.507 | -223.92 | 0.680982 | Pc
OJIGOG_dfCCDC229_CCDC229 | 1.3785 | -215.255 | -233.894 | 0.676334 | 1.3772 | -204.894 | -224.069 | 0.676336 | C2/c
OJIGOG_dfCCDC315_CCDC315 | 1.3467 | -215.237 | -232.775 | 0.661441 | 1.3435 | -203.601 | -221.471 | 0.659868 | Fdd2
OJIGOG_dfCCDC345_CCDC345 | 1.3127 | -215.16 | -235.286 | 0.646315 | 1.3141 | -204.119 | -224.501 | 0.647104 | P21
OJIGOG_dfCCDC497_CCDC497 | 1.2968 | -215.017 | -236.024 | 0.639785 | 1.294 | -204.101 | -225.439 | 0.638313 | P21/c
OJIGOG_dfCCDC272_CCDC272 | 1.3455 | -214.952 | 0 | 0.660776 | 1.34 | -204.659 | 0 | 0.658254 | C2/c
OJIGOG_dfCCDC441_CCDC441 | 1.3147 | -214.92 | 0 | 0.646586 | 1.3123 | -198.168 | -217.922 | 0.645583 | B11n
OJIGOG_dfCCDC429_CCDC429 | 1.2584 | -214.844 | -236.726 | 0.618657 | 1.2565 | -203.581 | -225.604 | 0.617788 | P21/n
OJIGOG_dfCCDC246_CCDC246 | 1.2939 | -214.824 | -234.804 | 0.637287 | 1.2899 | -203.5 | -223.925 | 0.635456 | P21/c
OJIGOG_dfCCDC93_CCDC93 | 1.3512 | -214.774 | -233.952 | 0.66177 | 1.3526 | -205.987 | -225.401 | 0.662551 | P-1
OJIGOG_dfCCDC425_CCDC425 | 1.2778 | -214.707 | -233.909 | 0.629544 | 1.271 | -199.84 | -219.571 | 0.626303 | Pccn
OJIGOG_dfCCDC83_CCDC83 | 1.2496 | -214.691 | -236.791 | 0.615663 | 1.2436 | -199.185 | -221.839 | 0.612223 | P21/c
OJIGOG_dfCCDC6_CCDC6 | 1.3698 | -214.585 | -234.779 | 0.673532 | 1.3671 | -206.513 | -227.001 | 0.672203 | P21/c
OJIGOG_dfCCDC476_CCDC476 | 1.3219 | -214.503 | -233.575 | 0.6496 | 1.3157 | -202.392 | -221.897 | 0.646867 | Pbc21
OJIGOG_dfCCDC318_CCDC318 | 1.3484 | -214.366 | -234.027 | 0.660456 | 1.3455 | -202.83 | -222.874 | 0.659098 | P21/c
OJIGOG_dfCCDC449_CCDC449 | 1.3932 | -214.314 | -232.275 | 0.683064 | 1.385 | -201.492 | -219.834 | 0.679297 | P21/c
OJIGOG_dfCCDC138_CCDC138 | 1.221 | -214.285 | -235.158 | 0.599379 | 1.2177 | -197.21 | -218.441 | 0.59776 | C2/c
OJIGOG_dfCCDC467_CCDC467 | 1.3086 | -214.21 | -236.564 | 0.645664 | 1.3066 | -203.668 | -226.126 | 0.644739 | Pca21
OJIGOG_dfCCDC257_CCDC257 | 1.2954 | -213.972 | -234.684 | 0.63794 | 1.2936 | -202.556 | -223.438 | 0.637059 | Pbcn
OJIGOG_dfCCDC378_CCDC378 | 1.3353 | -213.826 | -231.03 | 0.655335 | 1.35 | -206.268 | -224.091 | 0.663882 | Fdd2
OJIGOG_dfCCDC40_CCDC40 | 1.3407 | -213.567 | -232.328 | 0.658958 | 1.3356 | -202.924 | -222.094 | 0.656644 | C2/c
OJIGOG_dfCCDC29_CCDC29 | 1.3667 | -213.383 | -232.275 | 0.668841 | 1.3695 | -198.66 | -218.056 | 0.671505 | P21/c
OJIGOG_dfCCDC124_CCDC124 | 1.2428 | -213.368 | -233.487 | 0.606473 | 1.2388 | -199.899 | -220.337 | 0.604769 | P-1
OJIGOG_dfCCDC490_CCDC490 | 1.2785 | -213.248 | -233.72 | 0.631725 | 1.2749 | -203.748 | -224.589 | 0.630002 | P21/c
OJIGOG_dfCCDC357_CCDC357 | 1.4311 | -213.214 | -231.549 | 0.704136 | 1.4231 | -200.428 | -219.187 | 0.700359 | P21
OJIGOG_dfCCDC459_CCDC459 | 1.2551 | -213.161 | -236.478 | 0.618035 | 1.2512 | -200.337 | -224.138 | 0.616213 | C2/c
OJIGOG_dfCCDC20_CCDC20 | 1.3332 | -213.157 | -232.693 | 0.655171 | 1.3263 | -202.679 | -222.667 | 0.65203 | P212121
OJIGOG_dfCCDC252_CCDC252 | 1.3663 | -213.137 | -232.812 | 0.668414 | 1.3662 | -204.808 | -224.624 | 0.668464 | P1
OJIGOG_dfCCDC300_CCDC300 | 1.3459 | -213.128 | -232.031 | 0.660758 | 1.3411 | -200.345 | -219.667 | 0.658727 | C2/c
OJIGOG_dfCCDC277_CCDC277 | 1.3113 | -213.093 | -232.118 | 0.64395 | 1.3081 | -201.402 | -220.887 | 0.642345 | P21/c
OJIGOG_dfCCDC163_CCDC163 | 1.3459 | -212.936 | -232.635 | 0.661135 | 1.3385 | -200.282 | -220.062 | 0.658025 | C2/c
OJIGOG_dfCCDC336_CCDC336 | 1.2297 | -212.902 | -233.508 | 0.606118 | 1.2286 | -202.835 | -223.749 | 0.605739 | C2/c
OJIGOG_dfCCDC265_CCDC265 | 1.2782 | -212.787 | -235.192 | 0.629879 | 1.2764 | -203.636 | -226.25 | 0.629005 | Pna21
OJIGOG_dfCCDC448_CCDC448 | 1.265 | -212.735 | -234.549 | 0.623075 | 1.2607 | -200.3 | -222.56 | 0.620953 | P21/c
OJIGOG_dfCCDC458_CCDC458 | 1.3908 | -212.703 | -230.297 | 0.682965 | 1.3864 | -201.619 | -219.426 | 0.6811 | C2/c
OJIGOG_dfCCDC489_CCDC489 | 1.3342 | -212.7 | -231.111 | 0.655282 | 1.3306 | -200.81 | -219.612 | 0.653624 | P2/c
OJIGOG_dfCCDC42_CCDC42 | 1.251 | -212.65 | -233.831 | 0.613933 | 1.2475 | -199.744 | -221.348 | 0.612226 | P21/c
OJIGOG_dfCCDC329_CCDC329 | 1.3172 | -212.602 | -232.614 | 0.647015 | 1.3148 | -203.562 | -223.714 | 0.645776 | P-1
OJIGOG_dfCCDC10_CCDC10 | 1.2463 | -212.592 | -234.114 | 0.61176 | 1.2433 | -199.873 | -221.667 | 0.61035 | P21/c
OJIGOG_dfCCDC392_CCDC392 | 1.3378 | -212.455 | -230.807 | 0.657563 | 1.3167 | -197.61 | -217.1 | 0.647748 | Pna21
OJIGOG_dfCCDC488_CCDC488 | 1.2648 | -212.305 | -232.806 | 0.622786 | 1.2611 | -201.248 | -222.005 | 0.621045 | P21/a
OJIGOG_dfCCDC80_CCDC80 | 1.4004 | -212.231 | -230.915 | 0.688018 | 1.3945 | -200.695 | -219.774 | 0.685459 | P21/c
OJIGOG_dfCCDC110_CCDC110 | 1.242 | -212.204 | -232.11 | 0.610768 | 1.2303 | -197.703 | -218.197 | 0.605313 | P21/n
OJIGOG_dfCCDC123_CCDC123 | 1.3604 | -212.2 | -231.739 | 0.668889 | 1.3603 | -201.812 | -221.94 | 0.668749 | P-1
OJIGOG_dfCCDC15_CCDC15 | 1.4163 | -212.15 | -229.947 | 0.696995 | 1.4163 | -201.789 | -219.572 | 0.696897 | P21/c
OJIGOG_dfCCDC469_CCDC469 | 1.3039 | -212.115 | -233.176 | 0.643834 | 1.3005 | -201.547 | -223.37 | 0.642072 | P-1
OJIGOG_dfCCDC201_CCDC201 | 1.3931 | -212.042 | -230.673 | 0.685519 | 1.3869 | -201.49 | -220.552 | 0.682946 | P21/c
OJIGOG_dfCCDC365_CCDC365 | 1.2525 | -212.04 | -232.036 | 0.615507 | 1.2476 | -200.474 | -220.768 | 0.613258 | P21/c
OJIGOG_dfCCDC64_CCDC64 | 1.3474 | -212.004 | -232.196 | 0.662993 | 1.3475 | -203.64 | -224.09 | 0.663182 | C2/c
OJIGOG_dfCCDC59_CCDC59 | 1.3683 | -211.991 | -231.928 | 0.672248 | 1.3651 | -203.046 | -223.385 | 0.670627 | P21/a
OJIGOG_dfCCDC416_CCDC416 | 1.3254 | -211.833 | 0 | 0.651137 | 1.3208 | -201.093 | -221.276 | 0.649198 | P2/c
OJIGOG_dfCCDC353_CCDC353 | 1.2326 | -211.817 | -233.632 | 0.607849 | 1.2303 | -198.151 | -220.164 | 0.606926 | P21/c
OJIGOG_dfCCDC3_CCDC3 | 1.2943 | -211.768 | -232.02 | 0.635679 | 1.2908 | -200.923 | -221.533 | 0.634202 | P21212
OJIGOG_dfCCDC343_CCDC343 | 1.307 | -211.616 | -233.208 | 0.643614 | 1.2972 | -198.603 | -220.704 | 0.638985 | P21/a
OJIGOG_dfCCDC35_CCDC35 | 1.3736 | -211.545 | -231.129 | 0.674341 | 1.3838 | -201.339 | -221.568 | 0.679496 | I11b
OJIGOG_dfCCDC168_CCDC168 | 1.3003 | -211.466 | -232.37 | 0.637391 | 1.2971 | -199.46 | -220.318 | 0.635918 | P-1
OJIGOG_dfCCDC99_CCDC99 | 1.3077 | -211.309 | -232.392 | 0.6444 | 1.3054 | -200.384 | -221.78 | 0.643256 | P21/c
OJIGOG_dfCCDC464_CCDC464 | 1.2676 | -211.29 | -233.172 | 0.621415 | 1.2659 | -200.317 | -222.546 | 0.620642 | P21/c
OJIGOG_dfCCDC116_CCDC116 | 1.3726 | -211.26 | -229.575 | 0.674862 | 1.3726 | -201.262 | -219.93 | 0.675545 | Pbca
OJIGOG_dfCCDC500_CCDC500 | 1.284 | -211.232 | -232.557 | 0.630952 | 1.2798 | -198.598 | -220.263 | 0.629014 | C2/c
OJIGOG_dfCCDC105_CCDC105 | 1.3583 | -211.181 | -228.666 | 0.66705 | 1.3531 | -198.768 | -216.793 | 0.664671 | Fdd2
OJIGOG_dfCCDC267_CCDC267 | 1.2276 | -211.12 | -231.389 | 0.602553 | 1.2252 | -199.888 | -220.394 | 0.601398 | P21/c
OJIGOG_dfCCDC170_CCDC170 | 1.2832 | -211.1 | -231.946 | 0.632088 | 1.2793 | -199.832 | -220.974 | 0.630286 | Pbcn
OJIGOG_dfCCDC109_CCDC109 | 1.368 | -211.083 | -229.677 | 0.671802 | 1.3643 | -198.204 | -217.475 | 0.670936 | C2/c
OJIGOG_dfCCDC9_CCDC9 | 1.2455 | -211.076 | -230.679 | 0.614755 | 1.2412 | -197.09 | -217.033 | 0.612734 | P21/a
OJIGOG_dfCCDC404_CCDC404 | 1.2917 | -210.989 | -231.606 | 0.635816 | 1.2868 | -200.631 | -221.655 | 0.633706 | P21/c
OJIGOG_dfCCDC75_CCDC75 | 1.2857 | -210.959 | -230.843 | 0.630835 | 1.2832 | -199.262 | -219.459 | 0.629723 | P-1
OJIGOG_dfCCDC26_CCDC26 | 1.3 | -210.884 | -231.192 | 0.640872 | 1.2957 | -200.427 | -221.024 | 0.639196 | Pn11
OJIGOG_dfCCDC224_CCDC224 | 1.4169 | -210.704 | -228.963 | 0.696113 | 1.4125 | -201.468 | -220.043 | 0.694063 | P2/c
OJIGOG_dfCCDC72_CCDC72 | 1.3381 | -210.432 | -228.856 | 0.657113 | 1.3299 | -198.242 | 0 | 0.653156 | Fdd2
OJIGOG_dfCCDC307_CCDC307 | 1.3434 | -210.347 | -231.108 | 0.660421 | 1.3406 | -201.005 | -222.08 | 0.659161 | P21/c
OJIGOG_dfCCDC187_CCDC187 | 1.3547 | -210.328 | -227.714 | 0.665502 | 1.3483 | -197.095 | -214.945 | 0.662573 | Fdd2
OJIGOG_dfCCDC191_CCDC191 | 1.3491 | -210.307 | -230.956 | 0.664211 | 1.3465 | -201.556 | -222.598 | 0.663093 | P21
OJIGOG_dfCCDC387_CCDC387 | 1.2317 | -210.146 | -231.824 | 0.60327 | 1.2282 | -198.981 | 0 | 0.601706 | P21/c
OJIGOG_dfCCDC84_CCDC84 | 1.3866 | -210.063 | -228.215 | 0.681478 | 1.3775 | -197.102 | -215.723 | 0.677184 | Pca21
OJIGOG_dfCCDC130_CCDC130 | 1.2948 | -209.836 | -231.755 | 0.637759 | 1.2933 | -199.77 | -221.901 | 0.637009 | P21/n
OJIGOG_dfCCDC263_CCDC263 | 1.2981 | -209.826 | -231.002 | 0.638856 | 1.2959 | -200.453 | -221.851 | 0.638009 | P-1
OJIGOG_dfCCDC49_CCDC49 | 1.3419 | -209.825 | -229.379 | 0.660059 | 1.3425 | -201.243 | -221.165 | 0.660274 | P21
OJIGOG_dfCCDC216_CCDC216 | 1.3276 | -209.725 | -230.648 | 0.653415 | 1.324 | -198.88 | -220.006 | 0.651814 | P212121
OJIGOG_dfCCDC410_CCDC410 | 1.2281 | -209.67 | -230.346 | 0.604735 | 1.2247 | -197.784 | -218.913 | 0.603156 | R-3
OJIGOG_dfCCDC461_CCDC461 | 1.3871 | -209.663 | -228.891 | 0.680973 | 1.3809 | -197.61 | -217.245 | 0.678103 | P21
OJIGOG_dfCCDC45_CCDC45 | 1.2523 | -209.637 | -230.103 | 0.616093 | 1.2483 | -197.634 | -218.499 | 0.61421 | P21/a
OJIGOG_dfCCDC327_CCDC327 | 1.2793 | -209.373 | -230.128 | 0.629619 | 1.2754 | -199.822 | -221.029 | 0.62793 | C2/n
OJIGOG_dfCCDC137_CCDC137 | 1.2915 | -209.348 | -229.319 | 0.63455 | 1.2891 | -200.106 | -220.495 | 0.633427 | P21
OJIGOG_dfCCDC280_CCDC280 | 1.32 | -209.323 | -230.94 | 0.650759 | 1.315 | -199.294 | -221.227 | 0.648404 | P212121
OJIGOG_dfCCDC335_CCDC335 | 1.2201 | -209.246 | -230.393 | 0.598933 | 1.2176 | -198.764 | -220.25 | 0.597709 | P21/c
OJIGOG_dfCCDC82_CCDC82 | 1.3104 | -209.207 | -228.701 | 0.644475 | 1.3054 | -190.292 | -210.072 | 0.642039 | P21/c
OJIGOG_dfCCDC240_CCDC240 | 1.3117 | -209.125 | 0 | 0.645562 | 1.3083 | -199.058 | 0 | 0.644092 | P21/c
OJIGOG_dfCCDC323_CCDC323 | 1.2366 | -209.106 | -230.006 | 0.606547 | 1.2339 | -199.264 | -220.32 | 0.605233 | P-1
OJIGOG_dfCCDC305_CCDC305 | 1.3367 | -209.037 | -229.306 | 0.658196 | 1.3352 | -199.117 | -219.775 | 0.65758 | C2/c
OJIGOG_dfCCDC31_CCDC31 | 1.3362 | -209.03 | -228.502 | 0.65536 | 1.3257 | -196.892 | -216.668 | 0.650631 | P-1
OJIGOG_dfCCDC389_CCDC389 | 1.1699 | -208.992 | -231.25 | 0.574574 | 1.161 | -190.584 | -213.31 | 0.570474 | C2/c
OJIGOG_dfCCDC268_CCDC268 | 1.3765 | -208.979 | -226.846 | 0.676837 | 1.3704 | -197.83 | -215.92 | 0.674003 | C2/c
OJIGOG_dfCCDC148_CCDC148 | 1.3957 | -208.964 | -227.344 | 0.684294 | 1.3943 | -192.422 | -211.37 | 0.684523 | P21/c
OJIGOG_dfCCDC253_CCDC253 | 1.3551 | -208.915 | 0 | 0.664769 | 1.3547 | -198.715 | 0 | 0.664985 | P2/c
OJIGOG_dfCCDC129_CCDC129 | 1.3111 | -208.914 | -228.18 | 0.645884 | 1.3052 | -198.457 | -218.05 | 0.643013 | P21/c
OJIGOG_dfCCDC451_CCDC451 | 1.3577 | -208.877 | -229.183 | 0.667904 | 1.3539 | -199.366 | -220.009 | 0.666109 | P21/c
OJIGOG_dfCCDC172_CCDC172 | 1.3046 | -208.865 | -229.532 | 0.641647 | 1.301 | -198.494 | -219.883 | 0.640132 | P-1
OJIGOG_dfCCDC37_CCDC37 | 1.3127 | -208.842 | -227.646 | 0.644192 | 1.3124 | -196.627 | -215.699 | 0.644525 | C2/c
OJIGOG_dfCCDC185_CCDC185 | 1.3907 | -208.79 | -227.01 | 0.68355 | 1.3888 | -197.511 | -216.111 | 0.682605 | P21/c
OJIGOG_dfCCDC107_CCDC107 | 1.392 | -208.759 | -226.181 | 0.681612 | 1.3854 | -198.062 | -215.959 | 0.678894 | I41/a
OJIGOG_dfCCDC220_CCDC220 | 1.3261 | -208.699 | -228.885 | 0.651846 | 1.3268 | -200.066 | -220.489 | 0.652363 | C2/c
OJIGOG_dfCCDC91_CCDC91 | 1.2415 | -208.584 | -229.888 | 0.610179 | 1.2375 | -196.126 | -217.852 | 0.60827 | A2/a
OJIGOG_dfCCDC18_CCDC18 | 1.2765 | -208.449 | -229.964 | 0.627782 | 1.2755 | -199.881 | -221.249 | 0.627255 | P21/c
OJIGOG_dfCCDC2_CCDC2 | 1.325 | -208.302 | -227.71 | 0.650814 | 1.3112 | -197.264 | -217.147 | 0.644145 | C2/c
OJIGOG_dfCCDC260_CCDC260 | 1.2806 | -208.228 | -229.052 | 0.62763 | 1.2768 | -198.785 | -220.029 | 0.625891 | Cc
OJIGOG_dfCCDC421_CCDC421 | 1.2487 | -208.207 | -229.212 | 0.614661 | 1.2458 | -196.842 | -218.169 | 0.613347 | Pbca
OJIGOG_dfCCDC407_CCDC407 | 1.2493 | -208.082 | -230.112 | 0.617732 | 1.2449 | -195.487 | -217.857 | 0.615607 | P21/c
OJIGOG_dfCCDC348_CCDC348 | 1.3367 | -208.075 | -228.803 | 0.65746 | 1.3348 | -198.625 | -219.584 | 0.656632 | C2/c
OJIGOG_dfCCDC155_CCDC155 | 1.1959 | -208.028 | -228.954 | 0.589911 | 1.1757 | -192.432 | -214.27 | 0.579599 | P21/c
OJIGOG_dfCCDC176_CCDC176 | 1.375 | -207.847 | -227.809 | 0.674592 | 1.3727 | -201.53 | -221.569 | 0.673579 | P21/c
OJIGOG_dfCCDC379_CCDC379 | 1.2174 | -207.802 | -229.577 | 0.599625 | 1.215 | -195.109 | -217.147 | 0.598689 | P21/c
OJIGOG_dfCCDC493_CCDC493 | 1.4123 | -207.8 | -226.108 | 0.692519 | 1.4055 | -197.559 | -216.349 | 0.689411 | Cc
OJIGOG_dfCCDC463_CCDC463 | 1.2611 | -207.781 | -229.935 | 0.62004 | 1.2565 | -197.481 | -219.897 | 0.61781 | P21
OJIGOG_dfCCDC121_CCDC121 | 1.3376 | -207.743 | -227.859 | 0.6579 | 1.3348 | -199.492 | -220.018 | 0.656674 | P21/c
OJIGOG_dfCCDC466_CCDC466 | 1.2738 | -207.707 | 0 | 0.628317 | 1.2721 | -197.475 | 0 | 0.627503 | Cc
OJIGOG_dfCCDC33_CCDC33 | 1.4069 | -207.686 | -225.745 | 0.690794 | 1.4019 | -194.221 | -212.646 | 0.688567 | Pna21
OJIGOG_dfCCDC22_CCDC22 | 1.2291 | -207.674 | -229.618 | 0.603849 | 1.226 | -197.003 | -219.263 | 0.602508 | Pna21
OJIGOG_dfCCDC243_CCDC243 | 1.3481 | -207.624 | -227.758 | 0.662027 | 1.347 | -199.029 | -219.334 | 0.661618 | P-1
OJIGOG_dfCCDC319_CCDC319 | 1.2935 | -207.543 | -227.878 | 0.635762 | 1.2871 | -197.239 | -218.05 | 0.632707 | P21/c
OJIGOG_dfCCDC88_CCDC88 | 1.3482 | -207.52 | -227.795 | 0.662053 | 1.3426 | -195.281 | -216.152 | 0.659583 | I11b
OJIGOG_dfCCDC324_CCDC324 | 1.3112 | -207.408 | -227.499 | 0.646577 | 1.3078 | -199.585 | -220.066 | 0.644856 | P21/n
OJIGOG_dfCCDC236_CCDC236 | 1.3487 | -207.361 | -227.243 | 0.662419 | 1.3494 | -198.122 | -218.348 | 0.662768 | P21/n
OJIGOG_dfCCDC269_CCDC269 | 1.2525 | -207.291 | -228.624 | 0.617835 | 1.2493 | -195.945 | -217.562 | 0.616327 | C2/c
OJIGOG_dfCCDC292_CCDC292 | 1.2595 | -207.091 | -228.221 | 0.61871 | 1.2554 | -192.851 | -214.274 | 0.616864 | P21/n
OJIGOG_dfCCDC337_CCDC337 | 1.3923 | -207.029 | -225.708 | 0.683119 | 1.3888 | -198.501 | -217.413 | 0.681637 | P2/c
OJIGOG_dfCCDC278_CCDC278 | 1.3935 | -206.878 | -225.062 | 0.684128 | 1.3889 | -195.7 | -214.254 | 0.682309 | C2/c
OJIGOG_dfCCDC182_CCDC182 | 1.2886 | -206.851 | -228.069 | 0.631762 | 1.2863 | -197.447 | -218.894 | 0.630754 | P21/c
OJIGOG_dfCCDC310_CCDC310 | 1.2358 | -206.829 | -228.926 | 0.609836 | 1.2399 | -194.533 | -216.927 | 0.61214 | P21/n
OJIGOG_dfCCDC136_CCDC136 | 1.3477 | -206.785 | -224.092 | 0.661816 | 1.3442 | -196.246 | -214.058 | 0.66031 | Fdd2
OJIGOG_dfCCDC375_CCDC375 | 1.2027 | -206.755 | -228.428 | 0.59437 | 1.2009 | -195.364 | -217.253 | 0.59338 | P21/c
OJIGOG_dfCCDC486_CCDC486 | 1.316 | -206.74 | -227.632 | 0.648625 | 1.3146 | -198.378 | -219.606 | 0.648242 | Pbca
OJIGOG_dfCCDC67_CCDC67 | 1.388 | -206.734 | -225.46 | 0.679897 | 1.3818 | -194.938 | -214.066 | 0.6771 | P212121
OJIGOG_dfCCDC21_CCDC21 | 1.3219 | -206.674 | -227.856 | 0.648717 | 1.3195 | -196.586 | 0 | 0.647814 | C2
OJIGOG_dfCCDC439_CCDC439 | 1.2143 | -206.661 | -227.639 | 0.595073 | 1.2101 | -194.34 | -215.614 | 0.593103 | I2/a
OJIGOG_dfCCDC114_CCDC114 | 1.3709 | -206.649 | -225.376 | 0.674856 | 1.366 | -196.083 | -215.162 | 0.672509 | P21/c
OJIGOG_dfCCDC406_CCDC406 | 1.3597 | -206.614 | -226.449 | 0.668714 | 1.3591 | -197.318 | -217.011 | 0.668627 | P21/c
OJIGOG_dfCCDC299_CCDC299 | 1.4084 | -206.532 | -224.73 | 0.691332 | 1.3967 | -192.539 | -211.218 | 0.686242 | C2/c
OJIGOG_dfCCDC398_CCDC398 | 1.3429 | -206.521 | -225.937 | 0.658392 | 1.3376 | -194.444 | -214.489 | 0.656293 | P21/c
OJIGOG_dfCCDC215_CCDC215 | 1.2535 | -206.448 | -228.217 | 0.617052 | 1.2503 | -197.571 | -219.636 | 0.615615 | P212121
OJIGOG_dfCCDC71_CCDC71 | 1.272 | -206.447 | -225.817 | 0.625344 | 1.2727 | -197.455 | -217.055 | 0.625814 | P1
OJIGOG_dfCCDC385_CCDC385 | 1.3809 | -206.409 | -226.242 | 0.679807 | 1.3761 | -197.244 | -217.4 | 0.677725 | P21/c
OJIGOG_dfCCDC423_CCDC423 | 1.281 | -206.312 | -227.994 | 0.62956 | 1.2815 | -194.881 | -216.72 | 0.630088 | I2/c
OJIGOG_dfCCDC443_CCDC443 | 1.2403 | -206.223 | -226.989 | 0.609637 | 1.2087 | -190.872 | -212.48 | 0.59435 | C2
OJIGOG_dfCCDC447_CCDC447 | 1.3918 | -206.153 | -223.979 | 0.683194 | 1.3858 | -194.42 | -212.539 | 0.680381 | C2/c
OJIGOG_dfCCDC380_CCDC380 | 1.2678 | -206.129 | -227.246 | 0.623659 | 1.2636 | -194.851 | -216.334 | 0.621716 | P21/c
OJIGOG_dfCCDC195_CCDC195 | 1.3468 | -206.014 | -226.881 | 0.663022 | 1.3467 | -195.332 | -216.732 | 0.663023 | P21/c
OJIGOG_dfCCDC169_CCDC169 | 1.2141 | -205.991 | -227.593 | 0.598361 | 1.2113 | -194.816 | -216.685 | 0.597057 | Pbca
OJIGOG_dfCCDC282_CCDC282 | 1.2712 | -205.917 | -225.965 | 0.624679 | 1.2668 | -195.591 | -216.042 | 0.622672 | P21/n
OJIGOG_dfCCDC403_CCDC403 | 1.2407 | -205.893 | -227.111 | 0.610847 | 1.2367 | -193.279 | -214.743 | 0.608919 | C2/c
OJIGOG_dfCCDC50_CCDC50 | 1.3791 | -205.761 | -224.52 | 0.673278 | 1.3735 | -193.033 | -212.17 | 0.670723 | P-1
OJIGOG_dfCCDC141_CCDC141 | 1.3008 | -205.73 | -226.198 | 0.641664 | 1.2983 | -195.139 | -215.778 | 0.640449 | Fdd2
OJIGOG_dfCCDC230_CCDC230 | 1.3773 | -205.717 | -225.265 | 0.675768 | 1.3732 | -196.568 | -216.419 | 0.673888 | P21/c
OJIGOG_dfCCDC140_CCDC140 | 1.3404 | -205.695 | -225.011 | 0.656713 | 1.3237 | -192.043 | 0 | 0.648154 | P21212
OJIGOG_dfCCDC122_CCDC122 | 1.2739 | -205.633 | -228.02 | 0.626422 | 1.2731 | -195.891 | -218.545 | 0.626087 | P21/c
OJIGOG_dfCCDC65_CCDC65 | 1.2562 | -205.379 | -226.688 | 0.617708 | 1.2546 | -195.929 | -217.54 | 0.617061 | P21/n
OJIGOG_dfCCDC363_CCDC363 | 1.3406 | -205.293 | -224.289 | 0.659708 | 1.3359 | -194.976 | -214.383 | 0.657676 | P21/c
OJIGOG_dfCCDC149_CCDC149 | 1.3298 | -205.194 | -225.852 | 0.655354 | 1.3248 | -195.749 | -216.762 | 0.653009 | P21
OJIGOG_dfCCDC419_CCDC419 | 1.2803 | -205.182 | -227.506 | 0.629289 | 1.2789 | -195.406 | -217.942 | 0.628699 | P21
OJIGOG_dfCCDC369_CCDC369 | 1.3359 | -205.057 | -224.48 | 0.655061 | 1.3284 | -194.144 | -213.953 | 0.651691 | P21212
OJIGOG_dfCCDC494_CCDC494 | 1.3683 | -205.041 | -223.722 | 0.671066 | 1.3652 | -194.788 | -213.644 | 0.669643 | P-1
OJIGOG_dfCCDC192_CCDC192 | 1.2986 | -204.773 | -224.192 | 0.637724 | 1.2954 | -195.419 | -215.445 | 0.636315 | P-1
OJIGOG_dfCCDC95_CCDC95 | 1.3387 | -204.744 | -225.15 | 0.659992 | 1.3325 | -191.719 | -212.627 | 0.656866 | P212121
OJIGOG_dfCCDC355_CCDC355 | 1.352 | -204.702 | -225.547 | 0.666958 | 1.3485 | -195.647 | -216.94 | 0.665298 | P-1
OJIGOG_dfCCDC19_CCDC19 | 1.374 | -204.678 | -225.082 | 0.676062 | 1.3726 | -197.005 | -217.686 | 0.675467 | P21/c
OJIGOG_dfCCDC4_CCDC4 | 1.2885 | -204.643 | -224.838 | 0.631571 | 1.2849 | -196.235 | -216.803 | 0.629918 | P21/n
OJIGOG_dfCCDC184_CCDC184 | 1.1823 | -204.578 | -226.226 | 0.582336 | 1.1792 | -193.532 | -215.421 | 0.580953 | R3
OJIGOG_dfCCDC159_CCDC159 | 1.422 | -204.567 | -223.216 | 0.696886 | 1.4152 | -191.494 | -210.967 | 0.693566 | Pbca
OJIGOG_dfCCDC480_CCDC480 | 1.3189 | -204.527 | -224.345 | 0.649564 | 1.2999 | -192.736 | -213.2 | 0.640818 | P21/c
OJIGOG_dfCCDC90_CCDC90 | 1.2778 | -204.525 | -225.065 | 0.628221 | 1.2738 | -193.91 | -214.643 | 0.626376 | C2/c
OJIGOG_dfCCDC495_CCDC495 | 1.2406 | -204.397 | -225.129 | 0.609302 | 1.2366 | -194.946 | -216.068 | 0.607505 | P21/c
OJIGOG_dfCCDC245_CCDC245 | 1.2062 | -204.374 | -227.001 | 0.595143 | 1.2027 | -192.614 | -215.425 | 0.59359 | A2/a
OJIGOG_dfCCDC56_CCDC56 | 1.279 | -204.29 | -224.656 | 0.628079 | 1.2763 | -192.666 | -213.253 | 0.626854 | P-1
OJIGOG_dfCCDC234_CCDC234 | 1.2463 | -204.244 | -225.919 | 0.614071 | 1.2422 | -192.603 | -214.622 | 0.612135 | P21/c
OJIGOG_dfCCDC188_CCDC188 | 1.3185 | -204.228 | -225.534 | 0.649216 | 1.3148 | -194.332 | -215.926 | 0.647361 | P21/c
OJIGOG_dfCCDC479_CCDC479 | 1.2484 | -204.2 | -226.167 | 0.61606 | 1.2478 | -191.816 | -214.136 | 0.615766 | P21/c
OJIGOG_dfCCDC44_CCDC44 | 1.3817 | -204.18 | -223.172 | 0.677641 | 1.3782 | -194.001 | -213.322 | 0.676425 | P21212
OJIGOG_dfCCDC190_CCDC190 | 1.2774 | -204.141 | -223.766 | 0.628142 | 1.2746 | -194.887 | -214.699 | 0.626756 | C2/c
OJIGOG_dfCCDC270_CCDC270 | 1.2172 | -204.139 | -225.745 | 0.598431 | 1.216 | -192.602 | -214.623 | 0.597978 | P21/c
OJIGOG_dfCCDC293_CCDC293 | 1.2443 | -204.136 | -225.623 | 0.61196 | 1.2392 | -190.357 | -212.175 | 0.60955 | P21/c
OJIGOG_dfCCDC32_CCDC32 | 1.2739 | -204.074 | -226.581 | 0.62731 | 1.2719 | -195.072 | -217.756 | 0.626377 | P21/a
OJIGOG_dfCCDC92_CCDC92 | 1.2201 | -203.894 | -224.496 | 0.599561 | 1.2169 | -192.394 | -213.429 | 0.598029 | Pbca
OJIGOG_dfCCDC362_CCDC362 | 1.2871 | -203.751 | -224.957 | 0.632618 | 1.2844 | -192.383 | -213.842 | 0.631424 | P21/c
OJIGOG_dfCCDC233_CCDC233 | 1.2441 | -203.741 | -225.957 | 0.613588 | 1.2399 | -191.213 | -213.969 | 0.611545 | C2/c
OJIGOG_dfCCDC361_CCDC361 | 1.2459 | -203.677 | -222.391 | 0.611664 | 1.2451 | -194.957 | -213.951 | 0.611607 | P21/c
OJIGOG_dfCCDC413_CCDC413 | 1.2041 | -203.625 | -224.642 | 0.590917 | 1.1998 | -190.782 | -212.229 | 0.588966 | C2/n
OJIGOG_dfCCDC76_CCDC76 | 1.324 | -203.56 | -223.243 | 0.651593 | 1.3339 | -191.995 | 0 | 0.655278 | An
OJIGOG_dfCCDC120_CCDC120 | 1.243 | -203.368 | -226.648 | 0.611539 | 1.2403 | -193.012 | -216.527 | 0.610204 | Pna21
OJIGOG_dfCCDC312_CCDC312 | 1.3192 | -203.341 | -223.023 | 0.647365 | 1.3161 | -193.174 | -213.296 | 0.646042 | Pna21
OJIGOG_dfCCDC108_CCDC108 | 1.2474 | -203.248 | -226.747 | 0.613992 | 1.2465 | -193.696 | -217.133 | 0.613777 | P21/c
OJIGOG_dfCCDC119_CCDC119 | 1.3239 | -203.108 | -222.444 | 0.651647 | 1.3183 | -189.553 | -209.428 | 0.649148 | P21/c
OJIGOG_dfCCDC235_CCDC235 | 1.2279 | -203.084 | -224.771 | 0.60676 | 1.2265 | -191.189 | -213.264 | 0.606058 | P21/c
OJIGOG_dfCCDC291_CCDC291 | 1.2657 | -203.061 | -223.329 | 0.621047 | 1.2608 | -194.437 | -215.232 | 0.61869 | P21/n
OJIGOG_dfCCDC264_CCDC264 | 1.4208 | -203.043 | -221.397 | 0.695726 | 1.4043 | -193.345 | -212.141 | 0.688378 | P-1
OJIGOG_dfCCDC186_CCDC186 | 1.3711 | -202.977 | -223.014 | 0.67374 | 1.3692 | -191.369 | -211.627 | 0.672827 | P21/c
OJIGOG_dfCCDC58_CCDC58 | 1.3922 | -202.96 | -223.012 | 0.683762 | 1.3915 | -192.975 | -213.295 | 0.683464 | P21
OJIGOG_dfCCDC470_CCDC470 | 1.2776 | -202.798 | -225.002 | 0.62975 | 1.2764 | -193.695 | -216.094 | 0.628984 | P21
OJIGOG_dfCCDC217_CCDC217 | 1.3328 | -202.632 | -223.056 | 0.656352 | 1.3272 | -193.011 | -213.793 | 0.653401 | P212121
OJIGOG_dfCCDC11_CCDC11 | 1.3244 | -202.613 | -223.123 | 0.651205 | 1.3222 | -192.135 | -213.02 | 0.650189 | P21/c
OJIGOG_dfCCDC174_CCDC174 | 1.282 | -202.496 | -225.186 | 0.630358 | 1.2795 | -192.069 | -214.917 | 0.629232 | Fdd2
OJIGOG_dfCCDC152_CCDC152 | 1.3857 | -202.457 | -222.649 | 0.68097 | 1.3823 | -194.348 | -214.795 | 0.679453 | P21/c
OJIGOG_dfCCDC34_CCDC34 | 1.3701 | -202.216 | -220.922 | 0.672622 | 1.3721 | -194.296 | -213.385 | 0.673651 | P21/c
OJIGOG_dfCCDC371_CCDC371 | 1.3745 | -202.168 | -222.433 | 0.677214 | 1.3697 | -192.388 | -212.842 | 0.674953 | P21/c
OJIGOG_dfCCDC386_CCDC386 | 1.2179 | -202.118 | -223.495 | 0.595825 | 1.2156 | -192.325 | -213.775 | 0.594777 | P-1
OJIGOG_dfCCDC284_CCDC284 | 1.2957 | -202.112 | -223.486 | 0.639522 | 1.288 | -190.337 | -212.203 | 0.635794 | P21/a
OJIGOG_dfCCDC51_CCDC51 | 1.243 | -202.083 | -222.879 | 0.610457 | 1.2375 | -192.527 | -213.794 | 0.607943 | Pbcn
OJIGOG_dfCCDC39_CCDC39 | 1.3668 | -202.07 | -222.937 | 0.672315 | 1.3647 | -194.474 | -215.56 | 0.671208 | P21
OJIGOG_dfCCDC468_CCDC468 | 1.3364 | -202.06 | -220.893 | 0.656558 | 1.3317 | -191.226 | -210.366 | 0.654349 | P21/c
OJIGOG_dfCCDC303_CCDC303 | 1.2592 | -202.011 | -223.574 | 0.620205 | 1.2575 | -190.513 | -212.361 | 0.619486 | P21/c
OJIGOG_dfCCDC53_CCDC53 | 1.3624 | -201.985 | -222.408 | 0.669918 | 1.358 | -191.226 | -211.949 | 0.667917 | P21/c
OJIGOG_dfCCDC344_CCDC344 | 1.3921 | -201.908 | -220.045 | 0.685392 | 1.3905 | -192.409 | -210.899 | 0.684778 | P21/c
OJIGOG_dfCCDC61_CCDC61 | 1.3343 | -201.811 | -221.485 | 0.653279 | 1.3302 | -193.429 | -212.989 | 0.651596 | P-1
OJIGOG_dfCCDC162_CCDC162 | 1.251 | -201.688 | -222.56 | 0.616391 | 1.2479 | -191.998 | -213.321 | 0.615052 | P21/n
OJIGOG_dfCCDC285_CCDC285 | 1.2164 | -201.671 | -223.321 | 0.600426 | 1.2118 | -189.307 | -211.29 | 0.598381 | P21/c
OJIGOG_dfCCDC63_CCDC63 | 1.3318 | -201.592 | -221.867 | 0.654706 | 1.3291 | -192.083 | -212.66 | 0.653487 | C2/c
OJIGOG_dfCCDC227_CCDC227 | 1.2648 | -201.558 | -222.121 | 0.621198 | 1.2598 | -191.075 | -212.089 | 0.618957 | C2
OJIGOG_dfCCDC208_CCDC208 | 1.3307 | -201.482 | -221.715 | 0.656826 | 1.3265 | -191.883 | -212.397 | 0.654779 | P21/c
OJIGOG_dfCCDC460_CCDC460 | 1.3932 | -201.447 | -220.31 | 0.682753 | 1.3887 | -191.649 | -210.835 | 0.680693 | C2/c
OJIGOG_dfCCDC283_CCDC283 | 1.2592 | -201.417 | -221.596 | 0.620134 | 1.2567 | -190.692 | -211.248 | 0.618963 | C2/c
OJIGOG_dfCCDC390_CCDC390 | 1.2651 | -201.383 | -223.438 | 0.623949 | 1.2621 | -190.601 | -213.004 | 0.622563 | P21/c
OJIGOG_dfCCDC27_CCDC27 | 1.3281 | -201.382 | -222.025 | 0.654173 | 1.3263 | -191.76 | -212.518 | 0.653293 | P-1
OJIGOG_dfCCDC202_CCDC202 | 1.3113 | -201.177 | -221.719 | 0.646376 | 1.3093 | -192.402 | -213.259 | 0.645479 | P21/c
OJIGOG_dfCCDC41_CCDC41 | 1.3236 | -201.104 | -220.112 | 0.651018 | 1.3185 | -190.596 | -209.919 | 0.648592 | Pna21
OJIGOG_dfCCDC167_CCDC167 | 1.2247 | -201.037 | -222.815 | 0.601038 | 1.2237 | -190.719 | -212.444 | 0.600544 | P-1
OJIGOG_dfCCDC349_CCDC349 | 1.1543 | -201.033 | -222.814 | 0.568124 | 1.1522 | -189.117 | -211.33 | 0.567233 | P21/a
OJIGOG_dfCCDC241_CCDC241 | 1.354 | -200.941 | -220.776 | 0.663932 | 1.3516 | -193.623 | -213.537 | 0.663003 | P-1
OJIGOG_dfCCDC498_CCDC498 | 1.3586 | -200.694 | -221.933 | 0.666985 | 1.3587 | -191.762 | -213.242 | 0.667268 | P21/c
OJIGOG_dfCCDC266_CCDC266 | 1.2957 | -200.657 | -221.392 | 0.638024 | 1.2911 | -188.682 | -209.649 | 0.635767 | P21/c
OJIGOG_dfCCDC12_CCDC12 | 1.2978 | -200.626 | -222.523 | 0.639445 | 1.2945 | -189.846 | -212.074 | 0.637783 | P21/c
OJIGOG_dfCCDC360_CCDC360 | 1.4139 | -200.541 | -219.449 | 0.694612 | 1.4107 | -194.246 | -213.414 | 0.693133 | C2/c
OJIGOG_dfCCDC30_CCDC30 | 1.2284 | -200.531 | -222.798 | 0.604277 | 1.2272 | -190.562 | -212.996 | 0.6037 | P21/n
OJIGOG_dfCCDC418_CCDC418 | 1.2551 | -200.492 | -223.23 | 0.620551 | 1.2529 | -190.857 | -213.706 | 0.619552 | P212121
OJIGOG_dfCCDC334_CCDC334 | 1.3654 | -200.437 | -220.084 | 0.67098 | 1.3651 | -192.461 | -212.341 | 0.670822 | C2/c
OJIGOG_dfCCDC161_CCDC161 | 1.2696 | -200.359 | -220.849 | 0.623539 | 1.2666 | -189.002 | -209.826 | 0.622208 | C2/c
OJIGOG_dfCCDC81_CCDC81 | 1.2655 | -200.327 | -221.858 | 0.623888 | 1.2629 | -189.604 | -211.41 | 0.622788 | Aea2
OJIGOG_dfCCDC66_CCDC66 | 1.3973 | -200.25 | -219.722 | 0.687628 | 1.3945 | -192.828 | -212.408 | 0.686223 | P21/c
OJIGOG_dfCCDC435_CCDC435 | 1.2671 | -200.158 | -220.344 | 0.623581 | 1.265 | -190.073 | -210.522 | 0.622514 | A2/a
OJIGOG_dfCCDC376_CCDC376 | 1.3884 | -200.151 | -219.918 | 0.680939 | 1.3792 | -185.796 | -206.341 | 0.676415 | P-1
OJIGOG_dfCCDC79_CCDC79 | 1.1951 | -199.981 | -220.281 | 0.58733 | 1.1898 | -188.619 | -209.383 | 0.584938 | C2221
OJIGOG_dfCCDC430_CCDC430 | 1.217 | -199.964 | -222.176 | 0.598989 | 1.2145 | -189.828 | -212.326 | 0.59771 | P21/c
OJIGOG_dfCCDC199_CCDC199 | 1.3164 | -199.938 | -219.907 | 0.648207 | 1.2993 | -190.438 | -211.183 | 0.640146 | Pna21
OJIGOG_dfCCDC164_CCDC164 | 1.2405 | -199.936 | -222.076 | 0.610952 | 1.2377 | -189.615 | -211.898 | 0.60959 | P21/n
OJIGOG_dfCCDC366_CCDC366 | 1.3439 | -199.801 | -219.085 | 0.661152 | 1.3382 | -188.723 | -208.353 | 0.658568 | P212121
OJIGOG_dfCCDC381_CCDC381 | 1.3009 | -199.784 | -220.606 | 0.642274 | 1.2984 | -190.34 | -211.611 | 0.641053 | P21
OJIGOG_dfCCDC491_CCDC491 | 1.2245 | -199.494 | -220.131 | 0.601349 | 1.2225 | -189.632 | -210.579 | 0.600517 | P21/c
OJIGOG_dfCCDC96_CCDC96 | 1.2312 | -199.35 | -220.411 | 0.604428 | 1.2292 | -190.393 | -211.705 | 0.603523 | A2/n
OJIGOG_dfCCDC388_CCDC388 | 1.3151 | -199.282 | -219.396 | 0.646276 | 1.311 | -189.803 | -210.339 | 0.644319 | P21/c
OJIGOG_dfCCDC206_CCDC206 | 1.3726 | -199.236 | -219.308 | 0.676118 | 1.3699 | -191.182 | -211.339 | 0.674957 | P-1
OJIGOG_dfCCDC276_CCDC276 | 1.3658 | -199.18 | -219.693 | 0.672271 | 1.363 | -191.377 | -212.234 | 0.670868 | P-1
OJIGOG_dfCCDC183_CCDC183 | 1.2793 | -199.093 | -220.12 | 0.628452 | 1.2718 | -187.343 | -208.956 | 0.624756 | P21/a
OJIGOG_dfCCDC457_CCDC457 | 1.33 | -199.067 | -219.255 | 0.655172 | 1.3287 | -190.019 | -210.611 | 0.654606 | P-1
OJIGOG_dfCCDC420_CCDC420 | 1.2602 | -198.879 | -219.481 | 0.620332 | 1.2546 | -189.134 | -210.135 | 0.617763 | C2/c
OJIGOG_dfCCDC320_CCDC320 | 1.2518 | -198.814 | 0 | 0.61652 | 1.2508 | -189.941 | 0 | 0.615974 | P21/c
OJIGOG_dfCCDC396_CCDC396 | 1.2949 | -198.781 | -220.709 | 0.639521 | 1.2911 | -190.553 | -212.832 | 0.637753 | I41/a
OJIGOG_dfCCDC157_CCDC157 | 1.333 | -198.764 | -219.121 | 0.654104 | 1.3312 | -189.453 | -210.078 | 0.653358 | P-1
OJIGOG_dfCCDC496_CCDC496 | 1.2736 | -198.197 | 0 | 0.624837 | 1.2694 | -188.585 | 0 | 0.622823 | C2/c
OJIGOG_dfCCDC346_CCDC346 | 1.3325 | -198.139 | 0 | 0.653782 | 1.3293 | -186.122 | -204.816 | 0.652578 | Cc
OJIGOG_dfCCDC48_CCDC48 | 1.3712 | -198.131 | -215.751 | 0.672439 | 1.3656 | -187.807 | -205.784 | 0.669924 | P21/c
OJIGOG_dfCCDC237_CCDC237 | 1.3907 | -198.053 | -216.525 | 0.685158 | 1.3878 | -188.864 | -207.733 | 0.684072 | P-1
OJIGOG_dfCCDC239_CCDC239 | 1.3337 | -197.722 | -218.197 | 0.656586 | 1.3302 | -188.866 | -209.851 | 0.654986 | P21/c
OJIGOG_dfCCDC436_CCDC436 | 1.3644 | -197.655 | -219.156 | 0.673218 | 1.3615 | -190.323 | -212.161 | 0.671772 | P21/c
OJIGOG_dfCCDC101_CCDC101 | 1.3865 | -197.252 | -216.365 | 0.681343 | 1.3829 | -190.15 | -209.756 | 0.679802 | Fd
OJIGOG_dfCCDC415_CCDC415 | 1.3689 | -197.219 | -216.799 | 0.672401 | 1.3676 | -187.685 | -207.793 | 0.672142 | P-1
OJIGOG_dfCCDC408_CCDC408 | 1.3695 | -197.146 | -217.248 | 0.67317 | 1.3654 | -187.176 | -207.706 | 0.671279 | P21/c
OJIGOG_dfCCDC189_CCDC189 | 1.1898 | -196.739 | -216.825 | 0.587255 | 1.1917 | -182.327 | -202.754 | 0.588528 | P21/c
OJIGOG_dfCCDC455_CCDC455 | 1.3022 | -196.561 | -217.1 | 0.641409 | 1.2998 | -187.725 | -208.604 | 0.640359 | P21/c
OJIGOG_dfCCDC294_CCDC294 | 1.3166 | -196.339 | -217.858 | 0.647901 | 1.314 | -187.786 | -209.667 | 0.646736 | P21/c
OJIGOG_dfCCDC166_CCDC166 | 1.3583 | -196.121 | -214.484 | 0.665313 | 1.3535 | -185.658 | -204.337 | 0.663271 | P21/c
OJIGOG_dfCCDC180_CCDC180 | 1.3251 | -195.883 | -214.823 | 0.652453 | 1.3247 | -186.185 | -205.477 | 0.652425 | Cc
OJIGOG_dfCCDC340_CCDC340 | 1.3256 | -195.648 | -213.8 | 0.651316 | 1.3198 | -184.639 | -203.199 | 0.648909 | Pna21
OJIGOG_dfCCDC364_CCDC364 | 1.2946 | -195.634 | -216.131 | 0.634924 | 1.2915 | -187.012 | -207.882 | 0.633366 | P21/c
OJIGOG_dfCCDC275_CCDC275 | 1.3519 | -195.438 | -214.971 | 0.665331 | 1.3479 | -186.573 | -206.482 | 0.663624 | P212121
OJIGOG_dfCCDC198_CCDC198 | 1.2587 | -195.423 | -215.915 | 0.618296 | 1.2548 | -186.302 | -207.067 | 0.616715 | P21/n
OJIGOG_dfCCDC301_CCDC301 | 1.3365 | -195.015 | -214.424 | 0.65524 | 1.331 | -186.342 | -206.144 | 0.652867 | Aea2
OJIGOG_dfCCDC382_CCDC382 | 1.3776 | -194.847 | -212.947 | 0.675867 | 1.3728 | -183.659 | -202.061 | 0.673492 | P21/c
OJIGOG_dfCCDC432_CCDC432 | 1.3353 | -194.283 | 0 | 0.655424 | 1.3272 | -184.146 | 0 | 0.651638 | I41
OJIGOG_dfCCDC322_CCDC322 | 1.3645 | -194.018 | -214.352 | 0.669797 | 1.3605 | -186.963 | -207.52 | 0.667894 | P21/c
OJIGOG_dfCCDC146_CCDC146 | 1.3421 | -193.953 | -213.482 | 0.660793 | 1.3419 | -186.262 | -205.533 | 0.660882 | P1
OJIGOG_dfCCDC328_CCDC328 | 1.2983 | -193.929 | -213.723 | 0.639146 | 1.2937 | -183.534 | -203.651 | 0.6371 | C2/c
OJIGOG_dfCCDC456_CCDC456 | 1.345 | -193.822 | -214.611 | 0.660232 | 1.3405 | -184.46 | -205.715 | 0.658164 | P-1
OJIGOG_dfCCDC57_CCDC57 | 1.3227 | -193.445 | -214.307 | 0.651131 | 1.3208 | -186.106 | -207.202 | 0.650136 | Pca21
OJIGOG_dfCCDC433_CCDC433 | 1.3132 | -193.271 | -214.767 | 0.646417 | 1.311 | -184.645 | -206.479 | 0.645231 | Pbcn
OJIGOG_dfCCDC74_CCDC74 | 1.2943 | -193.166 | -213.274 | 0.634729 | 1.288 | -183.45 | -204.276 | 0.631812 | P-1
OJIGOG_dfCCDC452_CCDC452 | 1.3246 | -193.126 | -213.837 | 0.651541 | 1.3234 | -186.36 | -207.236 | 0.65091 | P21/c
OJIGOG_dfCCDC177_CCDC177 | 1.3833 | -192.989 | -213.251 | 0.680678 | 1.3749 | -176.549 | -197.416 | 0.676744 | P21/c
OJIGOG_dfCCDC316_CCDC316 | 1.3565 | -192.97 | -213.371 | 0.668758 | 1.3542 | -185.949 | -206.635 | 0.667748 | P21/c
OJIGOG_dfCCDC100_CCDC100 | 1.2928 | -192.965 | -213.006 | 0.633695 | 1.2861 | -182.922 | -203.028 | 0.630642 | P-1
OJIGOG_dfCCDC350_CCDC350 | 1.3533 | -192.875 | -213.095 | 0.664859 | 1.3423 | -184.315 | -204.822 | 0.659667 | P212121
OJIGOG_dfCCDC279_CCDC279 | 1.3873 | -192.644 | -210.454 | 0.680501 | 1.3946 | -183.18 | -201.261 | 0.684684 | P21/c
OJIGOG_dfCCDC462_CCDC462 | 1.346 | -192.549 | -212.428 | 0.661006 | 1.3427 | -182.204 | -202.415 | 0.659362 | P21/c
OJIGOG_dfCCDC373_CCDC373 | 1.4059 | -192.504 | -211.277 | 0.691316 | 1.4011 | -185.044 | -204.197 | 0.689007 | Pbca
OJIGOG_dfCCDC47_CCDC47 | 1.2951 | -192.419 | -213.067 | 0.636121 | 1.2893 | -184.383 | -205.323 | 0.633348 | P21/c
OJIGOG_dfCCDC342_CCDC342 | 1.3737 | -192.028 | -212.586 | 0.676645 | 1.3719 | -185.521 | -206.3 | 0.675812 | C2/c
OJIGOG_dfCCDC359_CCDC359 | 1.3403 | -191.998 | -211.775 | 0.65931 | 1.3358 | -183.211 | -203.524 | 0.657187 | P21/c
OJIGOG_dfCCDC221_CCDC221 | 1.3762 | -191.934 | -211.288 | 0.674151 | 1.3717 | -182.427 | -202.045 | 0.672058 | P21/c
OJIGOG_dfCCDC165_CCDC165 | 1.323 | -191.928 | -212.907 | 0.649948 | 1.3211 | -184.196 | -205.347 | 0.648764 | Pca21
OJIGOG_dfCCDC28_CCDC28 | 1.3245 | -191.751 | -212.947 | 0.651628 | 1.3132 | -179.033 | -200.345 | 0.646707 | P21/c
OJIGOG_dfCCDC142_CCDC142 | 1.3328 | -191.581 | -212.298 | 0.656925 | 1.3298 | -181.986 | -202.986 | 0.655609 | P21/c
OJIGOG_dfCCDC422_CCDC422 | 1.3596 | -191.372 | -211.83 | 0.669085 | 1.3573 | -183.308 | -204.157 | 0.668006 | P21/c
OJIGOG_dfCCDC397_CCDC397 | 1.3503 | -190.989 | -211.443 | 0.664493 | 1.3472 | -183.173 | -204.004 | 0.663066 | P21/c
OJIGOG_dfCCDC325_CCDC325 | 1.3577 | -190.756 | -212.077 | 0.667109 | 1.3556 | -184.063 | -205.549 | 0.666057 | P-1
OJIGOG_dfCCDC411_CCDC411 | 1.3705 | -190.729 | -210.721 | 0.67379 | 1.3656 | -182.393 | -202.878 | 0.671595 | P21/c
OJIGOG_dfCCDC238_CCDC238 | 1.3591 | -190.615 | -209.915 | 0.669331 | 1.3563 | -181.849 | -201.616 | 0.668136 | Pna21
OJIGOG_dfCCDC25_CCDC25 | 1.3661 | -190.516 | -211.151 | 0.671899 | 1.3631 | -181.492 | -202.611 | 0.670525 | P21/c
OJIGOG_dfCCDC400_CCDC400 | 1.3848 | -190.303 | -209.278 | 0.682617 | 1.3735 | -178.41 | -197.998 | 0.677333 | Pc21n
OJIGOG_dfCCDC179_CCDC179 | 1.3451 | -189.904 | -210.372 | 0.662213 | 1.3412 | -182.316 | -203.072 | 0.660337 | P-1
OJIGOG_dfCCDC393_CCDC393 | 1.3792 | -189.681 | -208.653 | 0.67965 | 1.375 | -182.464 | -201.773 | 0.677761 | C2/c
OJIGOG_dfCCDC181_CCDC181 | 1.3648 | -189.555 | 0 | 0.671074 | 1.3631 | -183.014 | 0 | 0.670459 | C2/c
OJIGOG_dfCCDC477_CCDC477 | 1.3094 | -189.521 | -211.244 | 0.646849 | 1.3063 | -181.695 | -204.208 | 0.645357 | P-1
OJIGOG_dfCCDC77_CCDC77 | 1.3086 | -189.373 | -209.808 | 0.644105 | 1.3067 | -180.811 | -201.511 | 0.643198 | C2/c
OJIGOG_dfCCDC7_CCDC7 | 1.3378 | -189.336 | -208.564 | 0.659352 | 1.333 | -181.434 | -200.936 | 0.657014 | Pbca
OJIGOG_dfCCDC242_CCDC242 | 1.3606 | -189.146 | -209.413 | 0.671273 | 1.3581 | -182.299 | -202.756 | 0.670151 | Pna21
OJIGOG_dfCCDC304_CCDC304 | 1.3618 | -189.077 | -207.982 | 0.667218 | 1.3652 | -178.432 | -197.851 | 0.6692 | P-1
OJIGOG_dfCCDC256_CCDC256 | 1.3799 | -188.72 | -209.659 | 0.679077 | 1.3772 | -182.148 | -203.435 | 0.677879 | C2/c
OJIGOG_dfCCDC131_CCDC131 | 1.3529 | -188.304 | -208.684 | 0.665774 | 1.3532 | -181.124 | -201.856 | 0.666014 | Pca21
OJIGOG_dfCCDC98_CCDC98 | 1.2907 | -188.147 | -210.776 | 0.635972 | 1.2881 | -180.42 | -203.302 | 0.634879 | P2/c
OJIGOG_dfCCDC70_CCDC70 | 1.3328 | -187.862 | -207.337 | 0.653627 | 1.3311 | -177.956 | -197.722 | 0.65289 | P21/c
OJIGOG_dfCCDC417_CCDC417 | 1.3398 | -187.736 | -205.858 | 0.658001 | 1.3406 | -175.972 | -194.394 | 0.658494 | P2/c
OJIGOG_dfCCDC317_CCDC317 | 1.3431 | -187.673 | 0 | 0.659443 | 1.3425 | -180.313 | 0 | 0.659191 | Ab11
OJIGOG_dfCCDC313_CCDC313 | 1.2965 | -187.015 | -207.958 | 0.638824 | 1.2964 | -180.269 | -201.453 | 0.638815 | P21
OJIGOG_dfCCDC60_CCDC60 | 1.3725 | -186.552 | -205.902 | 0.674879 | 1.367 | -177.456 | -197.192 | 0.672265 | Pbca
OJIGOG_dfCCDC399_CCDC399 | 1.3551 | -186.493 | -205.116 | 0.664098 | 1.3486 | -174.594 | -193.635 | 0.66105 | C2/c
OJIGOG_dfCCDC132_CCDC132 | 1.3392 | -186.49 | -207.143 | 0.658351 | 1.3355 | -179.449 | -200.507 | 0.656564 | Pna21
OJIGOG_dfCCDC274_CCDC274 | 1.353 | -186.308 | -207.921 | 0.667185 | 1.3547 | -180.549 | -202.185 | 0.668176 | P21/c
OJIGOG_dfCCDC287_CCDC287 | 1.3411 | -186.091 | -206.586 | 0.662797 | 1.3395 | -179.986 | -200.717 | 0.662217 | Pbca
OJIGOG_dfCCDC225_CCDC225 | 1.402 | -185.821 | -204.609 | 0.688157 | 1.3916 | -174.561 | -194.055 | 0.683602 | C2/c
OJIGOG_dfCCDC250_CCDC250 | 1.4045 | -185.506 | -204.411 | 0.691469 | 1.402 | -174.628 | -193.744 | 0.690345 | P21/c
OJIGOG_dfCCDC428_CCDC428 | 1.3635 | -185.265 | -204.456 | 0.671205 | 1.3601 | -178.373 | -197.576 | 0.669499 | P21/c
OJIGOG_dfCCDC223_CCDC223 | 1.2945 | -185.058 | -206.154 | 0.636862 | 1.2939 | -175.467 | -196.925 | 0.636673 | P21/c
OJIGOG_dfCCDC128_CCDC128 | 1.3461 | -184.596 | -204.865 | 0.663444 | 1.3436 | -178.024 | -198.516 | 0.662044 | P21
OJIGOG_dfCCDC302_CCDC302 | 1.4145 | -184.552 | -203.739 | 0.695687 | 1.4093 | -172.649 | -192.254 | 0.693324 | Pc
OJIGOG_dfCCDC474_CCDC474 | 1.3414 | -184.025 | -203.999 | 0.661131 | 1.3419 | -178.519 | -198.625 | 0.661443 | B11n
OJIGOG_dfCCDC473_CCDC473 | 1.3175 | -183.696 | -203.965 | 0.64792 | 1.3147 | -176.341 | -196.923 | 0.646667 | P212121
OJIGOG_dfCCDC281_CCDC281 | 1.2731 | -183.613 | -204.845 | 0.6264 | 1.2708 | -175.757 | -197.248 | 0.625365 | C2/c
OJIGOG_dfCCDC499_CCDC499 | 1.3268 | -183.102 | -203.599 | 0.651887 | 1.3251 | -176.985 | -197.928 | 0.651079 | P-1
OJIGOG_dfCCDC228_CCDC228 | 1.3332 | -182.722 | -204.206 | 0.655569 | 1.3322 | -176.409 | -198.136 | 0.65531 | P21/c
OJIGOG_dfCCDC126_CCDC126 | 1.3217 | -182.638 | -202.335 | 0.648113 | 1.3135 | -172.362 | -192.698 | 0.644218 | P212121
OJIGOG_dfCCDC330_CCDC330 | 1.4112 | -182.067 | -201.528 | 0.694474 | 1.406 | -174.381 | -193.973 | 0.692011 | Fdd2
OJIGOG_dfCCDC405_CCDC405 | 1.3385 | -181.664 | -202.498 | 0.658593 | 1.336 | -173.636 | -194.618 | 0.657425 | C2
OJIGOG_dfCCDC426_CCDC426 | 1.3182 | -181.403 | -201.586 | 0.647535 | 1.3154 | -162.294 | -183.099 | 0.645 | P21/c
OJIGOG_dfCCDC370_CCDC370 | 1.3994 | -180.55 | -199.824 | 0.68786 | 1.395 | -171.347 | -190.937 | 0.685778 | P21/c
OJIGOG_dfCCDC153_CCDC153 | 1.356 | -180.197 | -199.045 | 0.669004 | 1.3446 | -157.83 | -178.06 | 0.663732 | P-1
OJIGOG_dfCCDC332_CCDC332 | 1.3941 | -179.823 | -200.677 | 0.686074 | 1.3931 | -174.454 | -195.497 | 0.685689 | P21/c
OJIGOG_dfCCDC298_CCDC298 | 1.3431 | -179.724 | -199.152 | 0.661028 | 1.3284 | -169.191 | -189.275 | 0.65412 | Pbca
OJIGOG_dfCCDC112_CCDC112 | 1.3446 | -179.364 | -200.373 | 0.660767 | 1.3415 | -172.059 | -193.438 | 0.659417 | P21/c
OJIGOG_dfCCDC213_CCDC213 | 1.1759 | -178.928 | -200.048 | 0.577655 | 1.247 | -163.339 | 0 | 0.613675 | P1
OJIGOG_dfCCDC38_CCDC38 | 1.3395 | -178.809 | -198.669 | 0.6601 | 1.3358 | -172.742 | -192.966 | 0.658322 | C2/c
OJIGOG_dfCCDC52_CCDC52 | 1.3272 | -178.687 | -199.757 | 0.656213 | 1.3277 | -171.427 | -192.812 | 0.656596 | P21
OJIGOG_dfCCDC231_CCDC231 | 1.3883 | -175.9 | -196.25 | 0.682509 | 1.3875 | -170.59 | -191.217 | 0.682131 | P21/c
OJIGOG_dfCCDC438_CCDC438 | 1.2991 | -174.413 | -194.2 | 0.640334 | 1.2958 | -166.801 | -187.035 | 0.638787 | Fdd2
OJIGOG_dfCCDC85_CCDC85 | 1.3093 | -172.404 | -195.096 | 0.64736 | 1.3103 | -167.876 | -190.697 | 0.647834 | P11a
OJIGOG_dfCCDC219_CCDC219 | 1.3579 | -172.374 | -192.872 | 0.668529 | 1.376 | -161.535 | -182.015 | 0.677333 | P21/c
OJIGOG_dfCCDC5_CCDC5 | 1.3118 | -172.005 | 0 | 0.6453 | 1.2864 | -160.533 | 0 | 0.633682 | P21/c
OJIGOG_dfCCDC247_CCDC247 | 1.2459 | -163.1 | -184.636 | 0.612679 | 1.2445 | -156.986 | -177.321 | 0.612035 | A11a
OJIGOG_dfCCDC205_CCDC205 | 1.3367 | -161.901 | -183.39 | 0.659293 | 1.3369 | -156.976 | -178.74 | 0.65949 | B11n
OJIGOG_dfCCDC255_CCDC255 | 1.402 | -156.91 | -176.673 | 0.6874 | 1.4035 | -151.861 | -172.332 | 0.68839 | P1
OJIGOG_dfCCDC296_CCDC296 | 1.2273 | -152.779 | -174.718 | 0.604563 | 1.2285 | -148.664 | -170.605 | 0.605129 | P1