## DihydrocarbamazepineB_forxls
Filename | Density 1 /gcm-3 | Lattice Energy 1 /kJmol-1 | Unit Cell Free Energy 1 /kJmol-1 | Packing Coefficient 1 | Space Group | Experimental Info
VACTAU_opt_fc85 | 1.279377 | -125.519 | -146.503 | 0.702361 | P21/n | VACTAU01 (Form I)
VACTAU_opt_eo3 | 1.279299 | -125.511 | 0 | 0.702362 | P-1 | VACTAU03 (Form IIIE)
VACTAU_opt_cc46 | 1.296122 | -126.314 | -145.687 | 0.71223 | Pbca | VACTAU02 (Form II)
VACTAU_opp_ak2 | 1.262966 | -117.102 | -137.812 | 0.696397 | P21/c | VACTAU04 (Form IV)
VACTAU_opp_fc13 | 1.284591 | -123.948 | -144.405 | 0.706394 | P21/c
VACTAU_opt_ak98 | 1.271873 | -122.738 | -142.061 | 0.698912 | P21/c
VACTAU_opt_aj82 | 1.223855 | -121.179 | -142.634 | 0.67538 | P2/c
VACTAU_opp_ca1 | 1.27872 | -121.137 | -140.928 | 0.702754 | P-1
VACTAU_opt_ak61 | 1.256533 | -121.091 | -142.005 | 0.691231 | P21/c
VACTAU_opt_ai75 | 1.266191 | -121.084 | -142.329 | 0.696414 | P21/c
VACTAU_opt_bh107 | 1.263474 | -120.953 | -142.565 | 0.693013 | Pca21
VACTAU_opt_fc53 | 1.243988 | -120.761 | -142.518 | 0.683674 | P21/n
VACTAU_opp_ca121 | 1.255392 | -120.315 | -140.236 | 0.689485 | P-1
VACTAU_opt_az38 | 1.250236 | -120.207 | -141.167 | 0.685769 | P212121
VACTAU_opt_ab86 | 1.259239 | -120.192 | -140.2 | 0.692851 | P-1
VACTAU_opt_al104 | 1.222613 | -119.436 | -140.991 | 0.671117 | P2/c
VACTAU_opp_af91 | 1.277092 | -119.333 | -139.653 | 0.706466 | P21
VACTAU_opp_ba51 | 1.24785 | -119.168 | -142.088 | 0.684348 | P2111
VACTAU_opt_ca5 | 1.241848 | -119.069 | -140.761 | 0.682968 | P-1
VACTAU_opt_de59 | 1.27291 | -119.045 | -139.132 | 0.700515 | C2/c
VACTAU_opt_ca26 | 1.228151 | -118.951 | -139.207 | 0.674508 | P-1
VACTAU_opp_fc2 | 1.272714 | -118.732 | -140.324 | 0.701006 | P21/n
VACTAU_opp_fc59 | 1.27483 | -118.603 | -139.78 | 0.701483 | P21/n
VACTAU_opt_am17 | 1.24227 | -118.354 | -139.587 | 0.680774 | P21/n
VACTAU_opp_fc97 | 1.271045 | -118.348 | -138.663 | 0.699254 | P21/c
VACTAU_opp_ak128 | 1.250051 | -117.912 | -139.185 | 0.689077 | P21/c
VACTAU_opt_ab25 | 1.255353 | -117.77 | -138.651 | 0.685501 | P-1
VACTAU_opp_ca42 | 1.268698 | -117.715 | -138.303 | 0.699235 | P-1
VACTAU_opp_ab5 | 1.279412 | -117.557 | -138.089 | 0.708464 | P-1
VACTAU_opt_de14 | 1.24995 | -117.488 | -136.466 | 0.688432 | C2/c
VACTAU_opt_ab9 | 1.214526 | -117.402 | -138.454 | 0.664734 | P-1
VACTAU_opt_af18 | 1.234103 | -117.397 | -138.033 | 0.678238 | P21
VACTAU_opt_de70 | 1.23208 | -117.324 | -137.84 | 0.676458 | C2/c
VACTAU_opp_cb18 | 1.192914 | -116.309 | -141.743 | 0.654146 | Pbca