## NaproxenB_forxls
Filename | Density 3 /gcm-3 | Lattice Energy 3 /kJmol-1 | Packing Coefficient 3 | Density 2 /gcm-3 | Lattice Energy 2 /kJmol-1 | Packing Coefficient 2 | Density 1 /gcm-3 | Lattice Energy 1 /kJmol-1 | Packing Coefficient 1 | Space Group | Experimental Info
COYRUD_dfaf9_af9 | 1.255173 | -126.218 | 0.690446 | [6 empty] | P21 | COYRUD14 (Enantiopure)
COYRUD_dfaf92_af92 | 1.254951 | -126.169 | 0.690039 | [6 empty] | P21 | COYRUD14 (Enantiopure)
COYRUD_CONFa_af92 |  |  |  | 1.207413 | -123.428 |  |  |  |  | P21 | COYRUD14 (Enantiopure)
COYRUD_CONFa_ak63 |  |  |  | 1.189679 | -124.483 |  |  |  |  | P21/c | COYRUD14 (Enantiopure
COYRUD_dfCO1_CO1 | 1.306162 | -133.693 | 0.717133 | [6 empty] | Pbca | PAPTUX (Racemic)
COYRUD_CONFa_CO1 | [6 empty] | 1.284728 | -134.085 | 0.71085 | Pb21a | PAPTUX (Racemic
COYRUD_dfCOS1_COS1 | 1.308094 | -134.41 | 0.718277 | [6 empty] | Pb21a
COYRUD_dfak57_ak57 | 1.311627 | -133.535 | 0.720742 | [6 empty] | P21/c
COYRUD_dfak35_ak35 | 1.296591 | -132.977 | 0.711696 | [6 empty] | P21/c
COYRUD_dffc15_fc15 | 1.28364 | -131.104 | 0.705568 | [6 empty] | P21/c
COYRUD_dfam85_am85 | 1.291709 | -130.612 | 0.710964 | [6 empty] | P21/n
COYRUD_dffb24_fb24 | 1.283213 | -128.727 | 0.704931 | [6 empty] | P21
COYRUD_dfam57_am57 | 1.315714 | -128.461 | 0.722405 | [6 empty] | P21/c
COYRUD_dfam39_am39 | 1.315629 | -128.257 | 0.722493 | [6 empty] | P21/c
COYRUD_dfca39_ca39 | 1.280118 | -128.108 | 0.703609 | [6 empty] | P-1
COYRUD_dfak24_ak24 | 1.257769 | -128.1 | 0.691334 | [6 empty] | P21/c
COYRUD_dfab9_ab9 | 1.280798 | -128.037 | 0.700944 | [6 empty] | P-1
COYRUD_dffc100_fc100 | 1.276572 | -127.783 | 0.700614 | [6 empty] | P21/c
COYRUD_dfam133_am133 | 1.245347 | -126.775 | 0.682877 | [6 empty] | P21/n
COYRUD_dffa31_fa31 | 1.261379 | -126.361 | 0.692768 | [6 empty] | P21
COYRUD_dfca13_ca13 | 1.260596 | -126.303 | 0.692949 | [6 empty] | P-1
COYRUD_dffc119_fc119 | 1.260136 | -126.254 | 0.691337 | [6 empty] | P21/n
COYRUD_dffc125_fc125 | 1.248342 | -126.22 | 0.68414 | [6 empty] | P21/c
COYRUD_dfak63_ak63 | 1.236387 | -126.048 | 0.676473 | [6 empty] | P21/c
COYRUD_dfca102_ca102 | 1.260055 | -125.837 | 0.691562 | [6 empty] | P-1
COYRUD_dfaw48_aw48 | 1.307372 | -125.058 | 0.717211 | [6 empty] | Pba2
COYRUD_dfai12_ai12 | 1.248235 | -124.861 | 0.685152 | [6 empty] | P21/c
COYRUD_dfca69_ca69 | 1.266211 | -124.815 | 0.695085 | [6 empty] | P-1
COYRUD_dfca79_ca79 | 1.27116 | -124.815 | 0.701312 | [6 empty] | P-1
COYRUD_dfca84_ca84 | 1.266192 | -124.801 | 0.695601 | [6 empty] | P-1
COYRUD_dfca114_ca114 | 1.270941 | -124.624 | 0.70124 | [6 empty] | P-1
COYRUD_dffa104_fa104 | 1.248887 | -124.595 | 0.686292 | [6 empty] | P21/c
COYRUD_dfde29_de29 | 1.28422 | -124.465 | 0.703815 | [6 empty] | C2/c
COYRUD_dfah12_ah12 | 1.236471 | -123.829 | 0.681311 | [6 empty] | P21
COYRUD_dfaf41_af41 | 1.294453 | -123.428 | 0.711447 | [6 empty] | P21
COYRUD_dfbh18_bh18 | 1.250254 | -123.371 | 0.686977 | [6 empty] | Pca21
COYRUD_dfak58_ak58 | 1.276429 | -123.211 | 0.698783 | [6 empty] | P21/c
COYRUD_dfcc56_cc56 | 1.267999 | -123.189 | 0.695573 | [6 empty] | Pbca
COYRUD_dfak52_ak52 | 1.276651 | -123.064 | 0.699076 | [6 empty] | P21/c
COYRUD_dfca87_ca87 | 1.253107 | -123.022 | 0.685982 | [6 empty] | P-1
COYRUD_dfai123_ai123 | 1.263654 | -123.012 | 0.694876 | [6 empty] | P21/c
COYRUD_dfab70_ab70 | 1.25358 | -122.947 | 0.68627 | [6 empty] | P-1
COYRUD_dffc116_fc116 | 1.251475 | -122.922 | 0.687277 | [6 empty] | P21/n
COYRUD_dfab52_ab52 | 1.23463 | -122.771 | 0.677759 | [6 empty] | P-1
COYRUD_dfaq49_aq49 | 1.239491 | -122.713 | 0.68111 | [6 empty] | P212121
COYRUD_dfcd137_cd137 | 1.24899 | -122.701 | 0.685378 | [6 empty] | Pbcn
COYRUD_dfca89_ca89 | 1.251034 | -122.529 | 0.690818 | [6 empty] | P-1
COYRUD_dfab99_ab99 | 1.251061 | -122.521 | 0.687921 | [6 empty] | P-1
COYRUD_dfde83_de83 | 1.246866 | -122.413 | 0.685664 | [6 empty] | C2/c
COYRUD_dfcb96_cb96 | 1.273535 | -122.407 | 0.700761 | [6 empty] | Pbca
COYRUD_dfdc96_dc96 | 1.250604 | -122.37 | 0.684888 | [6 empty] | C2/c
COYRUD_dfde139_de139 | 1.246897 | -122.182 | 0.68684 | [6 empty] | C2/c
COYRUD_dfai43_ai43 | 1.22179 | -122.131 | 0.670853 | [6 empty] | P21/c
COYRUD_dfCO433_CO433 | 1.271553 | -122.089 | 0.699795 | [6 empty] | Pbca
COYRUD_dfCO70_CO70 | 1.252904 | -121.653 | 0.688139 | [6 empty] | Pb21a
COYRUD_dfak86_ak86 | 1.240279 | -121.54 | 0.684011 | [6 empty] | P21/c
COYRUD_dffc83_fc83 | 1.239624 | -120.785 | 0.679047 | [6 empty] | P21/n
COYRUD_dffb70_fb70 | 1.094533 | -112.735 | 0.604335 | [6 empty] | P21/m
COYRUD_dfaj49_aj49 | 1.185706 | -111.821 | 0.654639 | [6 empty] | P2/c
COYRUD_dffd60_fd60 | 1.132805 | -49.173 | 0.621902 | [6 empty] | Pc
COYRUD_dffd17_fd17 | 1.19035 | -44.107 | 0.662057 | [6 empty] | Pn
COYRUD_CONFa_aa49 |  |  |  | 1.184414 | -115.953 |  |  |  |  | P1
COYRUD_CONFa_ab19 |  |  |  | 1.195443 | -117.308 |  |  |  |  | P-1
COYRUD_CONFa_ab52 |  |  |  | 1.180109 | -121.042 |  |  |  |  | P-1
COYRUD_CONFa_ab70 |  |  |  | 1.24611 | -129.133 |  |  |  |  | P-1
COYRUD_CONFa_ab72 |  |  |  | 1.161225 | -116.068 |  |  |  |  | P-1
COYRUD_CONFa_ab9 |  |  |  | 1.25626 | -129.914 |  |  |  |  | P-1
COYRUD_CONFa_ab94 |  |  |  | 1.213062 | -122.006 |  |  |  |  | P-1
COYRUD_CONFa_ab99 |  |  |  | 1.183701 | -121.113 |  |  |  |  | P-1
COYRUD_CONFa_ae22 |  |  |  | 1.221489 | -119.245 |  |  |  |  | P1
COYRUD_CONFa_af41 |  |  |  | 1.249365 | -119.882 |  |  |  |  | P21
COYRUD_CONFa_ag18 |  |  |  | 1.227539 | -118.486 |  |  |  |  | P1
COYRUD_CONFa_ag29 |  |  |  | 1.227499 | -118.487 |  |  |  |  | P1
COYRUD_CONFa_ag51 |  |  |  | 1.202484 | -114.034 |  |  |  |  | Pc
COYRUD_CONFa_ag6 |  |  |  | 1.249969 | -118.933 |  |  |  |  | Pc
COYRUD_CONFa_ah12 |  |  |  | 1.218864 | -125.311 |  |  |  |  | P21
COYRUD_CONFa_ai10 |  |  |  | 1.192356 | -114.316 |  |  |  |  | P21/c
COYRUD_CONFa_ai109 |  |  |  | 1.179346 | -117.188 |  |  |  |  | P21/c
COYRUD_CONFa_ai110 |  |  |  | 1.180553 | -115.898 |  |  |  |  | P21/c
COYRUD_CONFa_ai11 |  |  |  | 1.196538 | -116.468 |  |  |  |  | P21/c
COYRUD_CONFa_ai123 |  |  |  | 1.216527 | -120.802 |  |  |  |  | P21/c
COYRUD_CONFa_ai125 |  |  |  | 1.212533 | -113.95 |  |  |  |  | P21/c
COYRUD_CONFa_ai27 |  |  |  | 1.19653 | -116.469 |  |  |  |  | P21/c
COYRUD_CONFa_ai28 |  |  |  | 1.187495 | -117.915 |  |  |  |  | P21/c
COYRUD_CONFa_ai38 |  |  |  | 1.196588 | -116.472 |  |  |  |  | P21/c
COYRUD_CONFa_ai43 |  |  |  | 1.17548 | -120.755 |  |  |  |  | P21/c
COYRUD_CONFa_ai70 |  |  |  | 1.20875 | -117.015 |  |  |  |  | P21/c
COYRUD_CONFa_ai85 |  |  |  | 1.173206 | -119.555 |  |  |  |  | P21/c
COYRUD_CONFa_ai87 |  |  |  | 1.155086 | -113.598 |  |  |  |  | P21/c
COYRUD_CONFa_ai94 |  |  |  | 1.202169 | -114.845 |  |  |  |  | P21/c
COYRUD_CONFa_aj49 |  |  |  | 1.217395 | -121.236 |  |  |  |  | Pc
COYRUD_CONFa_aj71 |  |  |  | 1.169905 | -114.828 |  |  |  |  | P2/c
COYRUD_CONFa_aj81 |  |  |  | 1.17446 | -114.385 |  |  |  |  | P2/c
COYRUD_CONFa_ak108 |  |  |  | 1.195847 | -116.726 |  |  |  |  | P21/c
COYRUD_CONFa_ak11 |  |  |  | 1.186937 | -115.059 |  |  |  |  | P21/c
COYRUD_CONFa_ak119 |  |  |  | 1.19664 | -116.475 |  |  |  |  | P21/c
COYRUD_CONFa_ak135 |  |  |  | 1.196582 | -116.472 |  |  |  |  | P21/c
COYRUD_CONFa_ak17 |  |  |  | 1.196607 | -116.473 |  |  |  |  | P21/c
COYRUD_CONFa_ak21 |  |  |  | 1.194728 | -120.479 |  |  |  |  | P21/c
COYRUD_CONFa_ak35 |  |  |  | 1.227848 | -127.951 |  |  |  |  | P21/c
COYRUD_CONFa_ak52 |  |  |  | 1.22673 | -122.702 |  |  |  |  | P21/c
COYRUD_CONFa_ak57 |  |  |  | 1.294118 | -133.525 |  |  |  |  | P21/c
COYRUD_CONFa_ak60 |  |  |  | 1.25654 | -121.324 |  |  |  |  | P21/c
COYRUD_CONFa_ak6 |  |  |  | 1.216798 | -117.781 |  |  |  |  | P21/c
COYRUD_CONFa_ak70 |  |  |  | 1.196534 | -116.473 |  |  |  |  | P21/c
COYRUD_CONFa_ak73 |  |  |  | 1.182347 | -115.147 |  |  |  |  | P21/c
COYRUD_CONFa_ak86 |  |  |  | 1.204211 | -121.088 |  |  |  |  | P21/c
COYRUD_CONFa_ak87 |  |  |  | 1.173018 | -117.147 |  |  |  |  | P21/c
COYRUD_CONFa_al107 |  |  |  | 1.177042 | -115.039 |  |  |  |  | Pc
COYRUD_CONFa_al113 |  |  |  | 1.170027 | -114.159 |  |  |  |  | P2/c
COYRUD_CONFa_al43 |  |  |  | 1.22315 | -116.619 |  |  |  |  | P-1
COYRUD_CONFa_al75 |  |  |  | 1.211046 | -115.301 |  |  |  |  | P2/c
COYRUD_CONFa_al92 |  |  |  | 1.214236 | -119.367 |  |  |  |  | P2/c
COYRUD_CONFa_am102 |  |  |  | 1.212912 | -115.108 |  |  |  |  | P21/c
COYRUD_CONFa_am116 |  |  |  | 1.257807 | -113.765 |  |  |  |  | P21/c
COYRUD_CONFa_am130 |  |  |  | 1.130276 | -115.273 |  |  |  |  | P21/c
COYRUD_CONFa_am132 |  |  |  | 1.209901 | -116.157 |  |  |  |  | P21/n
COYRUD_CONFa_am133 |  |  |  | 1.227855 | -126.301 |  |  |  |  | P21/n
COYRUD_CONFa_am140 |  |  |  | 1.167695 | -116.798 |  |  |  |  | P21/c
COYRUD_CONFa_am35 |  |  |  | 1.231646 | -119.396 |  |  |  |  | P21/c
COYRUD_CONFa_am5 |  |  |  | 1.217189 | -119.14 |  |  |  |  | Pc
COYRUD_CONFa_am57 |  |  |  | 1.295494 | -124.803 |  |  |  |  | P21/c
COYRUD_CONFa_am70 |  |  |  | 1.224954 | -116.135 |  |  |  |  | P21/c
COYRUD_CONFa_am85 |  |  |  | 1.267427 | -130.132 |  |  |  |  | P21/n
COYRUD_CONFa_am97 |  |  |  | 1.182842 | -119.538 |  |  |  |  | P21/n
COYRUD_CONFa_ao32 |  |  |  | 1.1972 | -115.922 |  |  |  |  | P-1
COYRUD_CONFa_ao34 |  |  |  | 1.211214 | -116.236 |  |  |  |  | P-1
COYRUD_CONFa_ao35 |  |  |  | 1.204571 | -118.891 |  |  |  |  | P-1
COYRUD_CONFa_ao64 |  |  |  | 1.201967 | -113.983 |  |  |  |  | P-1
COYRUD_CONFa_ao65 |  |  |  | 1.200866 | -118.794 |  |  |  |  | P-1
COYRUD_CONFa_ao72 |  |  |  | 1.199726 | -114.374 |  |  |  |  | P-1
COYRUD_CONFa_ao73 |  |  |  | 1.209447 | -115.845 |  |  |  |  | P-1
COYRUD_CONFa_ao86 |  |  |  | 1.202683 | -114.092 |  |  |  |  | P-1
COYRUD_CONFa_ap111 |  |  |  | 1.191772 | -113.614 |  |  |  |  | P21
COYRUD_CONFa_aq49 |  |  |  | 1.217995 | -123.201 |  |  |  |  | P212121
COYRUD_CONFa_aq89 |  |  |  | 1.213242 | -117.854 |  |  |  |  | P212121
COYRUD_CONFa_av63 |  |  |  | 1.196841 | -115.713 |  |  |  |  | Pna21
COYRUD_CONFa_aw48 |  |  |  | 1.297313 | -122.057 |  |  |  |  | Pba2
COYRUD_CONFa_ay6 |  |  |  | 1.261809 | -116.261 |  |  |  |  | Pca21
COYRUD_CONFa_ay73 |  |  |  | 1.282905 | -117.501 |  |  |  |  | Pca21
COYRUD_CONFa_az19 |  |  |  | 1.217176 | -118.737 |  |  |  |  | P212121
COYRUD_CONFa_ba87 |  |  |  | 1.164602 | -115.244 |  |  |  |  | P2111
COYRUD_CONFa_bb43 |  |  |  | 1.177815 | -115.206 |  |  |  |  | P21212
COYRUD_CONFa_bd38 |  |  |  | 1.206824 | -117.296 |  |  |  |  | Pna21
COYRUD_CONFa_bf46 |  |  |  | 1.1768 | -114.525 |  |  |  |  | Pna21
COYRUD_CONFa_bg29 |  |  |  | 1.142751 | -114.872 |  |  |  |  | Pb11
COYRUD_CONFa_bh13 |  |  |  | 1.26071 | -119.587 |  |  |  |  | Pca21
COYRUD_CONFa_bh18 |  |  |  | 1.207658 | -120.081 |  |  |  |  | Pca21
COYRUD_CONFa_ca102 |  |  |  | 1.229737 | -126.825 |  |  |  |  | P-1
COYRUD_CONFa_ca114 |  |  |  | 1.213058 | -122.007 |  |  |  |  | P-1
COYRUD_CONFa_ca13 |  |  |  | 1.19485 | -115.866 |  |  |  |  | P-1
COYRUD_CONFa_ca132 |  |  |  | 1.209587 | -117.97 |  |  |  |  | P-1
COYRUD_CONFa_ca29 |  |  |  | 1.202788 | -118.726 |  |  |  |  | P-1
COYRUD_CONFa_ca42 |  |  |  | 1.153431 | -114.047 |  |  |  |  | P-1
COYRUD_CONFa_ca43 |  |  |  | 1.173671 | -116.868 |  |  |  |  | P-1
COYRUD_CONFa_ca58 |  |  |  | 1.211254 | -117.993 |  |  |  |  | P-1
COYRUD_CONFa_ca69 |  |  |  | 1.206362 | -123.68 |  |  |  |  | P-1
COYRUD_CONFa_ca79 |  |  |  | 1.213007 | -122.006 |  |  |  |  | P-1
COYRUD_CONFa_ca87 |  |  |  | 1.23796 | -122.006 |  |  |  |  | P-1
COYRUD_CONFa_ca89 |  |  |  | 1.219077 | -120.386 |  |  |  |  | P-1
COYRUD_CONFa_cb129 |  |  |  | 1.242076 | -118.741 |  |  |  |  | Pbca
COYRUD_CONFa_cb131 |  |  |  | 1.26912 | -118.169 |  |  |  |  | Pbca
COYRUD_CONFa_cb133 |  |  |  | 1.199927 | -116.415 |  |  |  |  | Pbca
COYRUD_CONFa_cb51 |  |  |  | 1.18029 | -115.532 |  |  |  |  | Pbca
COYRUD_CONFa_cb59 |  |  |  | 1.215324 | -117.627 |  |  |  |  | Pbca
COYRUD_CONFa_cb75 |  |  |  | 1.24662 | -114.247 |  |  |  |  | Pbca
COYRUD_CONFa_cb77 |  |  |  | 1.219379 | -119.274 |  |  |  |  | Pbca
COYRUD_CONFa_cb96 |  |  |  | 1.258823 | -120.903 |  |  |  |  | Pbca
COYRUD_CONFa_cc104 |  |  |  | 1.173046 | -113.898 |  |  |  |  | Pbca
COYRUD_CONFa_cc17 |  |  |  | 1.199932 | -116.416 |  |  |  |  | Pbca
COYRUD_CONFa_cc18 |  |  |  | 1.179245 | -116.352 |  |  |  |  | Pbca
COYRUD_CONFa_cc30 |  |  |  | 1.199944 | -116.42 |  |  |  |  | Pbca
COYRUD_CONFa_cc40 |  |  |  | 1.238311 | -113.604 |  |  |  |  | Pbca
COYRUD_CONFa_cc50 |  |  |  | 1.199966 | -116.423 |  |  |  |  | Pbca
COYRUD_CONFa_cc56 |  |  |  | 1.253391 | -123.504 |  |  |  |  | Pbca
COYRUD_CONFa_cc60 |  |  |  | 1.162105 | -119.383 |  |  |  |  | Pbca
COYRUD_CONFa_cc62 |  |  |  | 1.200001 | -116.421 |  |  |  |  | Pbca
COYRUD_CONFa_cc63 |  |  |  | 1.206286 | -116.375 |  |  |  |  | Pbca
COYRUD_CONFa_cc66 |  |  |  | 1.194498 | -115.035 |  |  |  |  | Pbca
COYRUD_CONFa_cc8 |  |  |  | 1.199935 | -116.415 |  |  |  |  | Pbca
COYRUD_CONFa_cc93 |  |  |  | 1.194743 | -115.502 |  |  |  |  | Pbca
COYRUD_CONFa_cd137 |  |  |  | 1.206091 | -120.175 |  |  |  |  | Pbcn
COYRUD_CONFa_ce126 |  |  |  | 1.222323 | -119.642 |  |  |  |  | Pbcn
COYRUD_CONFa_ce33 |  |  |  | 1.172534 | -113.548 |  |  |  |  | Pbcn
COYRUD_CONFa_CO10 | [6 empty] | 1.206273 | -116.373 | 0.665646 | Pbca
COYRUD_CONFa_CO108 | [6 empty] | 1.129044 | -110.782 | 0.625936 | Pbca
COYRUD_CONFa_CO111 | [6 empty] | 1.155759 | -113.303 | 0.638134 | Pbc21
COYRUD_CONFa_CO11 | [6 empty] | 1.252994 | -110.643 | 0.697103 | Pbca
COYRUD_CONFa_CO128 | [6 empty] | 1.147215 | -112.008 | 0.634866 | Pbca
COYRUD_CONFa_CO13 | [6 empty] | 1.208444 | -112.081 | 0.669167 | Pbca
COYRUD_CONFa_CO148 | [6 empty] | 1.093948 | -112.124 | 0.602762 | Pbc21
COYRUD_CONFa_CO15 | [6 empty] | 1.215113 | -110.973 | 0.673772 | Pbca
COYRUD_CONFa_CO16 | [6 empty] | 1.241433 | -113.473 | 0.68959 | Pbca
COYRUD_CONFa_CO17 | [6 empty] | 1.246586 | -114.245 | 0.689762 | Pbca
COYRUD_CONFa_CO18 | [6 empty] | 1.194472 | -115.028 | 0.659116 | Pbca
COYRUD_CONFa_CO20 | [6 empty] | 1.250702 | -115.652 | 0.694923 | Pbca
COYRUD_CONFa_CO21 | [6 empty] | 1.162096 | -119.383 | 0.640735 | Pbca
COYRUD_CONFa_CO2 | [6 empty] | 1.253382 | -123.502 | 0.692593 | Pbca
COYRUD_CONFa_CO221 | [6 empty] | 1.071766 | -110.216 | 0.592507 | Pbca
COYRUD_CONFa_CO23 | [6 empty] | 1.194841 | -119.129 | 0.663343 | Pbca
COYRUD_CONFa_CO24 | [6 empty] | 1.195515 | -111.024 | 0.660209 | Pb21a
COYRUD_CONFa_CO26 | [6 empty] | 1.219346 | -119.271 | 0.674917 | Pbca
COYRUD_CONFa_CO27 | [6 empty] | 1.238282 | -113.599 | 0.686719 | Pbca
COYRUD_CONFa_CO3 | [6 empty] | 1.242096 | -118.735 | 0.688488 | Pbca
COYRUD_CONFa_CO32 | [6 empty] | 1.175867 | -115.286 | 0.651148 | Pbca
COYRUD_CONFa_CO327 | [6 empty] | 1.199948 | -116.42 | 0.662976 | Pbca
COYRUD_CONFa_CO34 | [6 empty] | 1.141491 | -113.56 | 0.629944 | P21ca
COYRUD_CONFa_CO36 | [6 empty] | 1.19472 | -115.499 | 0.660266 | Pbca
COYRUD_CONFa_CO39 | [6 empty] | 1.12718 | -110.268 | 0.621592 | Pbca
COYRUD_CONFa_CO40 | [6 empty] | 1.179219 | -116.351 | 0.651576 | Pbca
COYRUD_CONFa_CO41 | [6 empty] | 1.180311 | -115.535 | 0.652026 | Pbca
COYRUD_CONFa_CO4 | [6 empty] | 1.269095 | -118.163 | 0.7007 | Pbca
COYRUD_CONFa_CO42 | [6 empty] | 1.125229 | -113.114 | 0.623583 | Pbca
COYRUD_CONFa_CO43 | [6 empty] | 1.122074 | -110.529 | 0.621588 | Pbca
COYRUD_CONFa_CO433 | [6 empty] | 1.258799 | -120.899 | 0.69565 | Pbca
COYRUD_CONFa_CO434 | [6 empty] | 1.173039 | -113.898 | 0.648301 | Pbca
COYRUD_CONFa_CO44 | [6 empty] | 1.205204 | -114.828 | 0.665915 | Pbca
COYRUD_CONFa_CO448 | [6 empty] | 1.215291 | -117.618 | 0.67261 | Pbca
COYRUD_CONFa_CO49 | [6 empty] | 1.178191 | -119.236 | 0.650883 | Pbca
COYRUD_CONFa_CO50 | [6 empty] | 1.225394 | -111.398 | 0.67872 | Pbca
COYRUD_CONFa_CO5 | [6 empty] | 1.261939 | -119.862 | 0.702775 | Pbca
COYRUD_CONFa_CO52 | [6 empty] | 1.160577 | -111.303 | 0.642799 | Pbca
COYRUD_CONFa_CO54 | [6 empty] | 1.18534 | -114.21 | 0.655762 | P21ca
COYRUD_CONFa_CO55 | [6 empty] | 1.122214 | -113.705 | 0.622613 | Pbca
COYRUD_CONFa_CO57 | [6 empty] | 1.159234 | -114.563 | 0.640652 | Pbc21
COYRUD_CONFa_CO58 | [6 empty] | 1.133445 | -112.78 | 0.627299 | Pbca
COYRUD_CONFa_CO60 | [6 empty] | 1.129057 | -113.998 | 0.621904 | Pbca
COYRUD_CONFa_CO6 | [6 empty] | 1.237949 | -112.328 | 0.682069 | Pbca
COYRUD_CONFa_CO63 | [6 empty] | 1.123617 | -115.269 | 0.622563 | Pbca
COYRUD_CONFa_CO64 | [6 empty] | 1.185439 | -118.391 | 0.652728 | Pb21a
COYRUD_CONFa_CO66 | [6 empty] | 1.189804 | -112.817 | 0.659008 | Pbca
COYRUD_CONFa_CO69 | [6 empty] | 1.151234 | -110.208 | 0.635675 | Pbca
COYRUD_CONFa_CO70 | [6 empty] | 1.214841 | -120.418 | 0.671198 | Pb21a
COYRUD_CONFa_CO8 | [6 empty] | 1.199946 | -116.42 | 0.662994 | Pbca
COYRUD_CONFa_CO84 | [6 empty] | 1.079781 | -111.541 | 0.595953 | Pb21a
COYRUD_CONFa_CO90 | [6 empty] | 1.108535 | -111.129 | 0.610436 | Pbca
COYRUD_CONFa_CO9 | [6 empty] | 1.202189 | -112.248 | 0.664697 | Pbca
COYRUD_CONFa_da2 |  |  |  | 1.22881 | -118.499 |  |  |  |  | Cc
COYRUD_CONFa_da60 |  |  |  | 1.23206 | -114.594 |  |  |  |  | Cc
COYRUD_CONFa_db92 |  |  |  | 1.21697 | -118.569 |  |  |  |  | C2
COYRUD_CONFa_dc112 |  |  |  | 1.12185 | -114.586 |  |  |  |  | C2/c
COYRUD_CONFa_dc19 |  |  |  | 1.21344 | -119.668 |  |  |  |  | C2/c
COYRUD_CONFa_dc34 |  |  |  | 1.25477 | -114.948 |  |  |  |  | C2/c
COYRUD_CONFa_dc70 |  |  |  | 1.23279 | -115.056 |  |  |  |  | C-1
COYRUD_CONFa_dc96 |  |  |  | 1.20941 | -120.645 |  |  |  |  | C2/c
COYRUD_CONFa_dc97 |  |  |  | 1.20972 | -113.618 |  |  |  |  | C2/c
COYRUD_CONFa_dd108 |  |  |  | 1.19278 | -117.467 |  |  |  |  | C2/c
COYRUD_CONFa_dd110 |  |  |  | 1.16016 | -114.244 |  |  |  |  | C2/c
COYRUD_CONFa_dd33 |  |  |  | 1.22319 | -113.959 |  |  |  |  | C2/c
COYRUD_CONFa_dd42 |  |  |  | 1.21049 | -118.692 |  |  |  |  | C2/c
COYRUD_CONFa_dd71 |  |  |  | 1.17253 | -114.421 |  |  |  |  | C2/c
COYRUD_CONFa_de10 |  |  |  | 1.21245 | -115.071 |  |  |  |  | C2/c
COYRUD_CONFa_de111 |  |  |  | 1.15023 | -115.889 |  |  |  |  | C2/c
COYRUD_CONFa_de119 |  |  |  | 1.22521 | -122.09 |  |  |  |  | C2/c
COYRUD_CONFa_de121 |  |  |  | 1.16937 | -116.314 |  |  |  |  | C2/c
COYRUD_CONFa_de139 |  |  |  | 1.22354 | -122.712 |  |  |  |  | C2/c
COYRUD_CONFa_de140 |  |  |  | 1.22073 | -119.272 |  |  |  |  | C2/c
COYRUD_CONFa_de141 |  |  |  | 1.19877 | -121.313 |  |  |  |  | C2/c
COYRUD_CONFa_de142 |  |  |  | 1.21973 | -122.685 |  |  |  |  | C2/c
COYRUD_CONFa_de16 |  |  |  | 1.14917 | -115.998 |  |  |  |  | C2/c
COYRUD_CONFa_de29 |  |  |  | 1.21651 | -124.571 |  |  |  |  | C2/c
COYRUD_CONFa_de48 |  |  |  | 1.21646 | -119.551 |  |  |  |  | C2/c
COYRUD_CONFa_de62 |  |  |  | 1.23454 | -116.544 |  |  |  |  | C2/c
COYRUD_CONFa_de63 |  |  |  | 1.21477 | -116.963 |  |  |  |  | C2/c
COYRUD_CONFa_de82 |  |  |  | 1.19031 | -116.806 |  |  |  |  | C2/c
COYRUD_CONFa_de83 |  |  |  | 1.21637 | -124.156 |  |  |  |  | C2/c
COYRUD_CONFa_de95 |  |  |  | 1.18105 | -114.954 |  |  |  |  | C2/c
COYRUD_CONFa_de99 |  |  |  | 1.27229 | -126.04 |  |  |  |  | C2/c
COYRUD_CONFa_fa104 |  |  |  | 1.174998 | -123.536 |  |  |  |  | P21/c
COYRUD_CONFa_fa31 |  |  |  | 1.245109 | -128.149 |  |  |  |  | P21
COYRUD_CONFa_fa79 |  |  |  | 1.136074 | -115.196 |  |  |  |  | P21/c
COYRUD_CONFa_fa93 |  |  |  | 1.127223 | -117.15 |  |  |  |  | P21/c
COYRUD_CONFa_fb23 |  |  |  | 1.251918 | -129.462 |  |  |  |  | P21
COYRUD_CONFa_fb24 |  |  |  | 1.251929 | -129.457 |  |  |  |  | P21
COYRUD_CONFa_fb34 |  |  |  | 1.144981 | -117.256 |  |  |  |  | P21
COYRUD_CONFa_fb70 |  |  |  | 1.220581 | -120.259 |  |  |  |  | P21
COYRUD_CONFa_fb74 |  |  |  | 1.144966 | -117.255 |  |  |  |  | P21
COYRUD_CONFa_fc100 |  |  |  | 1.249849 | -130.35 |  |  |  |  | P21/c
COYRUD_CONFa_fc116 |  |  |  | 1.229708 | -125.098 |  |  |  |  | P21/n
COYRUD_CONFa_fc119 |  |  |  | 1.244635 | -128.979 |  |  |  |  | P21/n
COYRUD_CONFa_fc125 |  |  |  | 1.200113 | -124.932 |  |  |  |  | P21/c
COYRUD_CONFa_fc14 |  |  |  | 1.147692 | -114.651 |  |  |  |  | P21/n
COYRUD_CONFa_fc15 |  |  |  | 1.267898 | -131.365 |  |  |  |  | P21/c
COYRUD_CONFa_fc20 |  |  |  | 1.172447 | -114.034 |  |  |  |  | P21/c
COYRUD_CONFa_fc56 |  |  |  | 1.141596 | -115.364 |  |  |  |  | P21/c
COYRUD_CONFa_fc59 |  |  |  | 1.22239 | -117.889 |  |  |  |  | P21/n
COYRUD_CONFa_fc65 |  |  |  | 1.226132 | -119.392 |  |  |  |  | P21/c
COYRUD_CONFa_fc81 |  |  |  | 1.192977 | -114.802 |  |  |  |  | P21/n
COYRUD_CONFa_fc83 |  |  |  | 1.188933 | -120.718 |  |  |  |  | P21/n
COYRUD_CONFa_fd44 |  |  |  | 1.182515 | -118.651 |  |  |  |  | Pc
COYRUD_CONFa_fd60 |  |  |  | 1.23681 | -125.999 |  |  |  |  | Pc
COYRUD_CONFa_fd66 |  |  |  | 1.189504 | -118.317 |  |  |  |  | P2/c
COYRUD_CONFa_fd7 |  |  |  | 1.224042 | -119.269 |  |  |  |  | P2/c
COYRUD_CONFa_fd95 |  |  |  | 1.19245 | -114.396 |  |  |  |  | Pn
COYRUD_CONFb_ab72 |  |  |  | 1.261457 | -115.497 |  |  |  |  | P-1
COYRUD_CONFb_ab94 |  |  |  | 1.242252 | -113.503 |  |  |  |  | P-1
COYRUD_CONFb_af57 |  |  |  | 1.268134 | -113.598 |  |  |  |  | P21
COYRUD_CONFb_ai49 |  |  |  | 1.212337 | -114.881 |  |  |  |  | P21/c
COYRUD_CONFb_ak124 |  |  |  | 1.269778 | -114.218 |  |  |  |  | P21/c
COYRUD_CONFb_ak49 |  |  |  | 1.245493 | -113.188 |  |  |  |  | P21/c
COYRUD_CONFb_ak79 |  |  |  | 1.223035 | -115.013 |  |  |  |  | P21/c
COYRUD_CONFb_al19 |  |  |  | 1.260949 | -117.05 |  |  |  |  | P2/c
COYRUD_CONFb_am13 |  |  |  | 1.244651 | -114.253 |  |  |  |  | P21/n
COYRUD_CONFb_am2 |  |  |  | 1.22019 | -115.577 |  |  |  |  | P21/c
COYRUD_CONFb_am47 |  |  |  | 1.205615 | -113.656 |  |  |  |  | P21/c
COYRUD_CONFb_aq28 |  |  |  | 1.230017 | -113.06 |  |  |  |  | P212121
COYRUD_CONFb_ay117 |  |  |  | 1.258428 | -113.72 |  |  |  |  | Pca21
COYRUD_CONFb_az12 |  |  |  | 1.253623 | -115.323 |  |  |  |  | P212121
COYRUD_CONFb_bf65 |  |  |  | 1.251377 | -114.189 |  |  |  |  | Pna21
COYRUD_CONFb_ca36 |  |  |  | 1.234959 | -113.126 |  |  |  |  | P-1
COYRUD_CONFb_cb132 |  |  |  | 1.198986 | -114.347 |  |  |  |  | Pbca
COYRUD_CONFb_cc129 |  |  |  | 1.240709 | -113.344 |  |  |  |  | Pbca
COYRUD_CONFb_cd1 |  |  |  | 1.264912 | -121.643 |  |  |  |  | Pbcn
COYRUD_CONFb_cd13 |  |  |  | 1.201652 | -122.882 |  |  |  |  | Pbc21
COYRUD_CONFb_cd19 |  |  |  | 1.188493 | -113.105 |  |  |  |  | Pbcn
COYRUD_CONFb_ce123 |  |  |  | 1.195182 | -113.65 |  |  |  |  | Pbcn
COYRUD_CONFbCOMe_ai24 |  |  |  | 1.250957 | -112.843 |  |  |  |  | P21/c
COYRUD_CONFbCOMe_ak113 |  |  |  | 1.241359 | -114.534 |  |  |  |  | P21/c
COYRUD_CONFbCOMe_ak19 |  |  |  | 1.260371 | -114.667 |  |  |  |  | P21/c
COYRUD_CONFbCOMe_cb143 |  |  |  | 1.249912 | -113.217 |  |  |  |  | Pbca
COYRUD_CONFbCOMe_dc41 |  |  |  | 1.237015 | -113.794 |  |  |  |  | C2/c
COYRUD_CONFbCOMe_fc16 |  |  |  | 1.238111 | -113.422 |  |  |  |  | P21/c
COYRUD_CONFb_dc86 |  |  |  | 1.234417 | -112.988 |  |  |  |  | C2/c
COYRUD_CONFb_de104 |  |  |  | 1.259078 | -115.83 |  |  |  |  | C2/c
COYRUD_CONFb_de130 |  |  |  | 1.210111 | -116.464 |  |  |  |  | C2/c
COYRUD_CONFb_de26 |  |  |  | 1.243089 | -113.365 |  |  |  |  | C2/c
COYRUD_CONFdCOMe_af7 |  |  |  | 1.226022 | -103.309 |  |  |  |  | P21
COYRUD_CONFdCOMe_ai13 |  |  |  | 1.205536 | -102.749 |  |  |  |  | P21/c
COYRUD_CONFdCOMe_ai21 |  |  |  | 1.229444 | -110.288 |  |  |  |  | P21/c
COYRUD_CONFdCOMe_ai23 |  |  |  | 1.243294 | -105.076 |  |  |  |  | P21/c
COYRUD_CONFdCOMe_ai93 |  |  |  | 1.223838 | -103.344 |  |  |  |  | P21/c
COYRUD_CONFdCOMe_aj60 |  |  |  | 1.284212 | -109.868 |  |  |  |  | P2/c
COYRUD_CONFdCOMe_ak115 |  |  |  | 1.246693 | -104.941 |  |  |  |  | P21/c
COYRUD_CONFdCOMe_ak37 |  |  |  | 1.262228 | -108.643 |  |  |  |  | P21/c
COYRUD_CONFdCOMe_ak47 |  |  |  | 1.231481 | -103.633 |  |  |  |  | P21/c
COYRUD_CONFdCOMe_ak91 |  |  |  | 1.284723 | -112.478 |  |  |  |  | P21/c
COYRUD_CONFdCOMe_al20 |  |  |  | 1.227496 | -106.628 |  |  |  |  | P2/c
COYRUD_CONFdCOMe_al30 |  |  |  | 1.250996 | -108.664 |  |  |  |  | P2/c
COYRUD_CONFdCOMe_am129 |  |  |  | 1.230837 | -108.388 |  |  |  |  | P21/c
COYRUD_CONFdCOMe_am36 |  |  |  | 1.232306 | -104.184 |  |  |  |  | P21/c
COYRUD_CONFdCOMe_am40 |  |  |  | 1.24768 | -107.2 |  |  |  |  | P21/c
COYRUD_CONFdCOMe_am62 |  |  |  | 1.252222 | -109.017 |  |  |  |  | P21/c
COYRUD_CONFdCOMe_am64 |  |  |  | 1.229971 | -103.715 |  |  |  |  | P21/c
COYRUD_CONFdCOMe_am84 |  |  |  | 1.19461 | -103.428 |  |  |  |  | P21/n
COYRUD_CONFdCOMe_ap5 |  |  |  | 1.24816 | -108.89 |  |  |  |  | P21212
COYRUD_CONFdCOMe_ap8 |  |  |  | 1.207104 | -106.622 |  |  |  |  | P21212
COYRUD_CONFdCOMe_aq11 |  |  |  | 1.225668 | -103.057 |  |  |  |  | P212121
COYRUD_CONFdCOMe_aq19 |  |  |  | 1.213999 | -107.361 |  |  |  |  | P212121
COYRUD_CONFdCOMe_av114 |  |  |  | 1.215893 | -106.902 |  |  |  |  | Pna21
COYRUD_CONFdCOMe_aw11 |  |  |  | 1.222407 | -103.381 |  |  |  |  | Pba2
COYRUD_CONFdCOMe_aw3 |  |  |  | 1.216129 | -104.194 |  |  |  |  | Pba2
COYRUD_CONFdCOMe_aw40 |  |  |  | 1.216157 | -104.441 |  |  |  |  | Pba2
COYRUD_CONFdCOMe_ay7 |  |  |  | 1.225055 | -104.848 |  |  |  |  | Pca21
COYRUD_CONFdCOMe_ay99 |  |  |  | 1.242709 | -108.986 |  |  |  |  | Pca21
COYRUD_CONFdCOMe_bb7 |  |  |  | 1.200204 | -102.972 |  |  |  |  | P21212
COYRUD_CONFdCOMe_bf68 |  |  |  | 1.25271 | -103.748 |  |  |  |  | Pna21
COYRUD_CONFdCOMe_bh10 |  |  |  | 1.21788 | -103.338 |  |  |  |  | Pca21
COYRUD_CONFdCOMe_bh7 |  |  |  | 1.269632 | -112.487 |  |  |  |  | Pca21
COYRUD_CONFdCOMe_ca100 |  |  |  | 1.228709 | -103.643 |  |  |  |  | P-1
COYRUD_CONFdCOMe_ca106 |  |  |  | 1.208107 | -102.996 |  |  |  |  | P-1
COYRUD_CONFdCOMe_ca124 |  |  |  | 1.208309 | -103.278 |  |  |  |  | P-1
COYRUD_CONFdCOMe_ca27 |  |  |  | 1.283527 | -112.567 |  |  |  |  | P-1
COYRUD_CONFdCOMe_ca40 |  |  |  | 1.236003 | -104.646 |  |  |  |  | P-1
COYRUD_CONFdCOMe_ca49 |  |  |  | 1.236599 | -103.028 |  |  |  |  | P-1
COYRUD_CONFdCOMe_ca62 |  |  |  | 1.225715 | -104.584 |  |  |  |  | P-1
COYRUD_CONFdCOMe_ca70 |  |  |  | 1.258843 | -106.948 |  |  |  |  | P-1
COYRUD_CONFdCOMe_ca72 |  |  |  | 1.205819 | -102.785 |  |  |  |  | P-1
COYRUD_CONFdCOMe_cb102 |  |  |  | 1.227822 | -105.26 |  |  |  |  | Pbca
COYRUD_CONFdCOMe_cb2 |  |  |  | 1.23821 | -108.246 |  |  |  |  | Pbca
COYRUD_CONFdCOMe_cb29 |  |  |  | 1.229508 | -102.843 |  |  |  |  | Pbca
COYRUD_CONFdCOMe_cb43 |  |  |  | 1.190277 | -105.467 |  |  |  |  | Pbca
COYRUD_CONFdCOMe_cb48 |  |  |  | 1.242756 | -109.439 |  |  |  |  | Pbca
COYRUD_CONFdCOMe_cb94 |  |  |  | 1.254928 | -111.059 |  |  |  |  | Pbca
COYRUD_CONFdCOMe_cd116 |  |  |  | 1.223646 | -105.449 |  |  |  |  | Pbcn
COYRUD_CONFdCOMe_cd121 |  |  |  | 1.197991 | -103.148 |  |  |  |  | Pbcn
COYRUD_CONFdCOMe_cd12 |  |  |  | 1.241858 | -107.749 |  |  |  |  | Pbcn
COYRUD_CONFdCOMe_cd16 |  |  |  | 1.220208 | -103.474 |  |  |  |  | Pbcn
COYRUD_CONFdCOMe_cd31 |  |  |  | 1.209023 | -105.273 |  |  |  |  | Pbcn
COYRUD_CONFdCOMe_ce3 |  |  |  | 1.261343 | -103.425 |  |  |  |  | Pbcn
COYRUD_CONFdCOMe_ce42 |  |  |  | 1.217217 | -104.342 |  |  |  |  | Pbcn
COYRUD_CONFdCOMe_ce78 |  |  |  | 1.230976 | -103.55 |  |  |  |  | P21cn
COYRUD_CONFdCOMe_ce86 |  |  |  | 1.237732 | -108.424 |  |  |  |  | Pbc21
COYRUD_CONFdCOMe_db8 |  |  |  | 1.226192 | -106.578 |  |  |  |  | C2
COYRUD_CONFdCOMe_dc4 |  |  |  | 1.221584 | -107.474 |  |  |  |  | C2/c
COYRUD_CONFdCOMe_dc55 |  |  |  | 1.208766 | -103.033 |  |  |  |  | C2/c
COYRUD_CONFdCOMe_dc75 |  |  |  | 1.229038 | -102.975 |  |  |  |  | C2/c
COYRUD_CONFdCOMe_dd29 |  |  |  | 1.275983 | -111.391 |  |  |  |  | C2/c
COYRUD_CONFdCOMe_dd39 |  |  |  | 1.28376 | -110.218 |  |  |  |  | C2/c
COYRUD_CONFdCOMe_de60 |  |  |  | 1.231548 | -106.202 |  |  |  |  | C2/c
COYRUD_CONFdCOMe_fa11 |  |  |  | 1.219161 | -104.588 |  |  |  |  | P21
COYRUD_CONFdCOMe_fa16 |  |  |  | 1.262586 | -111.41 |  |  |  |  | P21/c
COYRUD_CONFdCOMe_fa23 |  |  |  | 1.206706 | -103.854 |  |  |  |  | P21/c
COYRUD_CONFdCOMe_fa43 |  |  |  | 1.226464 | -103.141 |  |  |  |  | P21/c
COYRUD_CONFdCOMe_fa51 |  |  |  | 1.232324 | -104.144 |  |  |  |  | P21/c