## Sheet1
Filename | Experimental Info | Density 1 /gcm-3 | Lattice Energy 1 /kJmol-1 | Packing Coefficient 1 | Space Group
BIFHOP_dfC1s60_C1s60 | BIFHOP (Form I) | 1.4969 | -173.703 | 0.7176 | P-1
BIFHOP_dfC1s240_C1s240 |  | 1.4936 | -171.168 | 0.7167 | P-1
BIFHOP_dfC1s1165_C1s1165 |  | 1.5059 | -170.141 | 0.7211 | P-1
BIFHOP_dfC1s685_C1s685 |  | 1.4785 | -169.859 | 0.7084 | C2/c
BIFHOP_dfC1s10_C1s10 |  | 1.5013 | -168.716 | 0.7197 | P212121
BIFHOP_dfC1s9_C1s9 |  | 1.4846 | -168.426 | 0.7104 | P21/n
BIFHOP_dfC1s58_C1s58 |  | 1.5093 | -167.316 | 0.7231 | P21
BIFHOP_dfC1s496_C1s496 |  | 1.4851 | -167.285 | 0.7114 | P21
BIFHOP_dfC45s231_C45s231 |  | 1.4962 | -166.778 | 0.7183 | P-1
BIFHOP_dfC1s48_C1s48 |  | 1.4933 | -166.587 | 0.7159 | P21212
BIFHOP_dfC1as1_C1as1 |  | 1.4838 | -166.459 | 0.7101 | P21/c
BIFHOP_dfC1s1455_C1s1455 |  | 1.4683 | -166.303 | 0.7064 | P-1
BIFHOP_dfC1s158_C1s158 |  | 1.4442 | -166.272 | 0.6914 | C2/c
BIFHOP_dfC1s31_C1s31 |  | 1.4931 | -166.149 | 0.7192 | Pc
BIFHOP_dfC47s1294_C47s1294 |  | 1.4888 | -166.142 | 0.7108 | P-1
BIFHOP_dfC1s268_C1s268 |  | 1.4571 | -166.125 | 0.6993 | P212121
BIFHOP_dfC1s26_C1s26 |  | 1.4855 | -166.109 | 0.7131 | P212121
BIFHOP_dfC1s20_C1s20 |  | 1.5001 | -166.059 | 0.7198 | P21
BIFHOP_dfC1s69_C1s69 |  | 1.4612 | -165.805 | 0.7002 | C2/c
BIFHOP_dfC1s1007_C1s1007 |  | 1.4881 | -165.679 | 0.7141 | C2/c
BIFHOP_dfC1s98_C1s98 |  | 1.4726 | -165.645 | 0.7059 | P21/c
BIFHOP_dfC1as2_C1as2 |  | 1.4791 | -165.63 | 0.7093 | P21
BIFHOP_dfC1s142_C1s142 |  | 1.4361 | -165.43 | 0.6876 | C2/c
BIFHOP_dfC1s478_C1s478 |  | 1.4724 | -165.208 | 0.7073 | P-1
BIFHOP_dfC1as11_C1as11 |  | 1.485 | -165.009 | 0.7111 | P212121
BIFHOP_dfC1s57_C1s57 |  | 1.4895 | -164.961 | 0.7156 | P21
BIFHOP_dfC1s361_C1s361 |  | 1.4927 | -164.942 | 0.7176 | Pca21
BIFHOP_dfC1s169_C1s169 |  | 1.4558 | -164.932 | 0.6985 | P-1
BIFHOP_dfC1s189_C1s189 |  | 1.4885 | -164.72 | 0.7136 | P21/n
BIFHOP_dfC1s2226_C1s2226 |  | 1.456 | -164.617 | 0.6958 | P-1
BIFHOP_dfC1s173_C1s173 |  | 1.4125 | -164.568 | 0.6775 | P-1
BIFHOP_dfC1s14_C1s14 |  | 1.4613 | -164.544 | 0.7022 | P21
BIFHOP_dfC1s13_C1s13 |  | 1.5052 | -164.418 | 0.721 | P21/n
BIFHOP_dfC1s2896_C1s2896 |  | 1.4346 | -164.327 | 0.6898 | P21212
BIFHOP_dfC1s29_C1s29 |  | 1.508 | -164.31 | 0.7254 | P21/c
BIFHOP_dfC1s1799_C1s1799 |  | 1.4613 | -164.257 | 0.7024 | I2
BIFHOP_dfC1s2191_C1s2191 |  | 1.4677 | -164.162 | 0.7034 | C2/c
BIFHOP_dfC1s2882_C1s2882 |  | 1.4713 | -164.099 | 0.7054 | Pbca
BIFHOP_dfC1s637_C1s637 |  | 1.483 | -164.082 | 0.714 | P1
BIFHOP_dfC1s51_C1s51 |  | 1.484 | -163.937 | 0.7123 | P21
BIFHOP_dfC1s458_C1s458 |  | 1.4608 | -163.868 | 0.7023 | Cc
BIFHOP_dfC1s44_C1s44 |  | 1.488 | -163.771 | 0.7186 | P21
BIFHOP_dfC1s881_C1s881 |  | 1.444 | -163.727 | 0.6928 | P21/c
BIFHOP_dfC1s597_C1s597 |  | 1.4179 | -163.644 | 0.6785 | Pbcn
BIFHOP_dfC1s3315_C1s3315 |  | 1.4692 | -163.636 | 0.7054 | Aba2
BIFHOP_dfC1s80_C1s80 |  | 1.4738 | -163.618 | 0.7091 | Pca21
BIFHOP_dfC1s105_C1s105 |  | 1.4731 | -163.572 | 0.7072 | P21/c
BIFHOP_dfC45s226_C45s226 |  | 1.4534 | -163.434 | 0.6982 | P1
BIFHOP_dfC47s477_C47s477 |  | 1.4634 | -163.306 | 0.7042 | P-1
BIFHOP_dfC1s943_C1s943 |  | 1.427 | -163.279 | 0.6829 | P21/c
BIFHOP_dfC1s269_C1s269 |  | 1.4434 | -163.17 | 0.6943 | P21/c
BIFHOP_dfC1s19_C1s19 |  | 1.4607 | -163.063 | 0.7008 | P21
BIFHOP_dfC1s1566_C1s1566 |  | 1.4863 | -163.024 | 0.7134 | C2/c
BIFHOP_dfC1s365_C1s365 |  | 1.4849 | -162.986 | 0.7124 | P21/c
BIFHOP_dfC1s218_C1s218 |  | 1.4145 | -162.806 | 0.6774 | C2/c
BIFHOP_dfC1s93_C1s93 |  | 1.4766 | -162.719 | 0.7138 | Pca21
BIFHOP_dfC1s50_C1s50 |  | 1.4783 | -162.713 | 0.7098 | Pca21
BIFHOP_dfC1s3453_C1s3453 |  | 1.4794 | -162.613 | 0.708 | C2221
BIFHOP_dfC1s260_C1s260 |  | 1.4876 | -162.609 | 0.7143 | Pc
BIFHOP_dfC18s19_C18s19 |  | 1.4868 | -162.584 | 0.7148 | P21/c
BIFHOP_dfC45s410_C45s410 |  | 1.4821 | -162.559 | 0.7096 | P-1
BIFHOP_dfC1s117_C1s117 |  | 1.4652 | -162.547 | 0.7021 | P21
BIFHOP_dfC47s1293_C47s1293 |  | 1.4879 | -162.481 | 0.7119 | P-1
BIFHOP_dfC1s554_C1s554 |  | 1.4938 | -162.43 | 0.7171 | P21/c
BIFHOP_dfC1s245_C1s245 |  | 1.4293 | -162.39 | 0.6849 | I2/a
BIFHOP_dfC1s2406_C1s2406 |  | 1.4839 | -162.342 | 0.7129 | P-1
BIFHOP_dfC1s255_C1s255 |  | 1.4502 | -162.267 | 0.6958 | P21/c
BIFHOP_dfC1s151_C1s151 |  | 1.4554 | -162.146 | 0.6997 | P21/c
BIFHOP_dfC1s2474_C1s2474 |  | 1.4711 | -162.078 | 0.7057 | C2/c
BIFHOP_dfC1s1293_C1s1293 |  | 1.465 | -162.042 | 0.703 | Pbca
BIFHOP_dfC45s10_C45s10 |  | 1.4911 | -161.987 | 0.7177 | P21/c
BIFHOP_dfC1s444_C1s444 |  | 1.4664 | -161.984 | 0.7041 | P212121
BIFHOP_dfC1s692_C1s692 |  | 1.4786 | -161.889 | 0.7112 | P21/n
BIFHOP_dfC1s3217_C1s3217 |  | 1.4525 | -161.811 | 0.6966 | P21/n
BIFHOP_dfC1s604_C1s604 |  | 1.4822 | -161.725 | 0.7132 | P21/c
BIFHOP_dfC1s217_C1s217 |  | 1.4888 | -161.663 | 0.7144 | P21
BIFHOP_dfC1s184_C1s184 |  | 1.455 | -161.647 | 0.6972 | P21/n
BIFHOP_dfC18s36_C18s36 |  | 1.4733 | -161.647 | 0.7088 | Pbca
BIFHOP_dfC1s1141_C1s1141 |  | 1.4456 | -161.607 | 0.6936 | P21/n
BIFHOP_dfC1s5_C1s5 |  | 1.5195 | -161.535 | 0.7304 | P-1
BIFHOP_dfC1s2019_C1s2019 |  | 1.4666 | -161.45 | 0.7059 | P21/c
BIFHOP_dfC1s153_C1s153 |  | 1.4596 | -161.444 | 0.7015 | P1
BIFHOP_dfC1s781_C1s781 |  | 1.4796 | -161.444 | 0.71 | P1
BIFHOP_dfC1s2742_C1s2742 |  | 1.4845 | -161.399 | 0.7142 | P21/n
BIFHOP_dfC1s655_C1s655 |  | 1.4956 | -161.379 | 0.7195 | P21/c
BIFHOP_dfC1s1002_C1s1002 |  | 1.4461 | -161.378 | 0.693 | P21/c
BIFHOP_dfC1s295_C1s295 |  | 1.4686 | -161.303 | 0.7078 | P21/c
BIFHOP_dfC1s1072_C1s1072 |  | 1.4467 | -161.261 | 0.6958 | P-1
BIFHOP_dfC1s124_C1s124 |  | 1.4716 | -161.207 | 0.7077 | C2/c
BIFHOP_dfC1s322_C1s322 |  | 1.4406 | -161.03 | 0.6895 | P21/c
BIFHOP_dfC1s188_C1s188 |  | 1.4625 | -161.019 | 0.703 | I2/c
BIFHOP_dfC1s220_C1s220 |  | 1.48 | -160.972 | 0.7107 | P21/n
BIFHOP_dfC1s75_C1s75 |  | 1.5021 | -160.929 | 0.7223 | P-1
BIFHOP_dfC1s1738_C1s1738 |  | 1.4729 | -160.842 | 0.7113 | P-1
BIFHOP_dfC1s281_C1s281 |  | 1.4707 | -160.718 | 0.7049 | I2/a
BIFHOP_dfC1s727_C1s727 |  | 1.4633 | -160.638 | 0.7021 | Fdd2
BIFHOP_dfC47s390_C47s390 |  | 1.477 | -160.633 | 0.7115 | P-1
BIFHOP_dfC1s1450_C1s1450 |  | 1.4384 | -160.554 | 0.6925 | P21/c
BIFHOP_dfC1s3859_C1s3859 |  | 1.4769 | -160.552 | 0.7098 | P21/c
BIFHOP_dfC1s818_C1s818 |  | 1.4377 | -160.529 | 0.6915 | P21/c
BIFHOP_dfC1s106_C1s106 |  | 1.4674 | -160.511 | 0.7039 | P21/c
BIFHOP_dfC1s498_C1s498 |  | 1.4396 | -160.322 | 0.6881 | Pbcn
BIFHOP_dfC1s810_C1s810 |  | 1.4517 | -160.16 | 0.6977 | P-1
BIFHOP_dfC1s161_C1s161 |  | 1.4581 | -160.157 | 0.7004 | P212121
BIFHOP_dfC1s765_C1s765 |  | 1.4507 | -160.112 | 0.6965 | P21/c
BIFHOP_dfC1s505_C1s505 |  | 1.4398 | -160.096 | 0.6917 | P21/c
BIFHOP_dfC1s1207_C1s1207 |  | 1.4563 | -160.092 | 0.6982 | P21/n
BIFHOP_dfC1s199_C1s199 |  | 1.4576 | -160.089 | 0.7005 | Pna21
BIFHOP_dfC1s1296_C1s1296 |  | 1.418 | -160.042 | 0.6794 | P-1
BIFHOP_dfC1s1191_C1s1191 |  | 1.453 | -160.013 | 0.6974 | I2/c
BIFHOP_dfC1s176_C1s176 |  | 1.4886 | -160.001 | 0.7141 | Pca21
BIFHOP_dfC1s221_C1s221 |  | 1.4987 | -159.953 | 0.7186 | P21/c
BIFHOP_dfC11s150_C11s150 |  | 1.4923 | -159.927 | 0.715 | P-1
BIFHOP_dfC1s3778_C1s3778 |  | 1.4045 | -159.861 | 0.6746 | P1
BIFHOP_dfC1s1365_C1s1365 |  | 1.4401 | -159.852 | 0.6908 | P-1
BIFHOP_dfC1s284_C1s284 |  | 1.4938 | -159.842 | 0.717 | P21/n
BIFHOP_dfC1s3896_C1s3896 |  | 1.4294 | -159.817 | 0.6878 | P21/c
BIFHOP_dfC1s380_C1s380 |  | 1.4789 | -159.8 | 0.7102 | C2/c
BIFHOP_dfC1s3098_C1s3098 |  | 1.4866 | -159.746 | 0.7096 | P-1
BIFHOP_dfC1s910_C1s910 |  | 1.4471 | -159.739 | 0.6955 | C2/c
BIFHOP_dfC1s1852_C1s1852 |  | 1.4809 | -159.727 | 0.7103 | P21/c
BIFHOP_dfC1s2668_C1s2668 |  | 1.4267 | -159.685 | 0.6892 | P-1
BIFHOP_dfC1s355_C1s355 |  | 1.4049 | -159.673 | 0.6754 | P21/n
BIFHOP_dfC1s2292_C1s2292 |  | 1.5121 | -159.626 | 0.7244 | P-1
BIFHOP_dfC1s513_C1s513 |  | 1.4419 | -159.557 | 0.6904 | Pbca
BIFHOP_dfC1s129_C1s129 |  | 1.5005 | -159.543 | 0.7206 | P21/n
BIFHOP_dfC1s596_C1s596 |  | 1.4906 | -159.522 | 0.7141 | P21/n
BIFHOP_dfC1s586_C1s586 |  | 1.4843 | -159.495 | 0.7128 | P21/n
BIFHOP_dfC1s1290_C1s1290 |  | 1.4535 | -159.484 | 0.6977 | P21/n
BIFHOP_dfC1s528_C1s528 |  | 1.4851 | -159.442 | 0.7138 | P21/c
BIFHOP_dfC1s993_C1s993 |  | 1.4556 | -159.44 | 0.6997 | Cc
BIFHOP_dfC18s3_C18s3 |  | 1.5072 | -159.421 | 0.7224 | P-1
BIFHOP_dfC1s266_C1s266 |  | 1.4777 | -159.413 | 0.7104 | C2/c
BIFHOP_dfC1s2608_C1s2608 |  | 1.4511 | -159.378 | 0.696 | P-1
BIFHOP_dfC1s924_C1s924 |  | 1.4212 | -159.376 | 0.6823 | P21/n
BIFHOP_dfC1s1825_C1s1825 |  | 1.4481 | -159.342 | 0.6945 | P21/n
BIFHOP_dfC1s1554_C1s1554 |  | 1.4414 | -159.329 | 0.6909 | P-1
BIFHOP_dfC1s508_C1s508 |  | 1.4655 | -159.327 | 0.7051 | P212121
BIFHOP_dfC1s143_C1s143 |  | 1.4197 | -159.248 | 0.6821 | Ic
BIFHOP_dfC1s308_C1s308 |  | 1.4115 | -159.239 | 0.6756 | P-1
BIFHOP_dfC1s1128_C1s1128 |  | 1.4636 | -159.239 | 0.7025 | P-1
BIFHOP_dfC11s2787_C11s2787 |  | 1.5248 | -159.215 | 0.7286 | P-1
BIFHOP_dfC18s726_C18s726 |  | 1.4251 | -159.17 | 0.6833 | Pbca
BIFHOP_dfC1as289_C1as289 |  | 1.4758 | -159.106 | 0.7048 | C2/c
BIFHOP_dfC1s1414_C1s1414 |  | 1.4528 | -159.064 | 0.6971 | P2/c
BIFHOP_dfC1s580_C1s580 |  | 1.4671 | -159.062 | 0.7052 | Pc
BIFHOP_dfC1s753_C1s753 |  | 1.4888 | -159.051 | 0.7169 | C2/c
BIFHOP_dfC1s73_C1s73 |  | 1.466 | -159.048 | 0.704 | P-1
BIFHOP_dfC1s1682_C1s1682 |  | 1.4028 | -159.046 | 0.6711 | P-1
BIFHOP_dfC1s2315_C1s2315 |  | 1.4321 | -159.034 | 0.6877 | P-1
BIFHOP_dfC1s766_C1s766 |  | 1.4157 | -158.985 | 0.6792 | P21/c
BIFHOP_dfC1s2053_C1s2053 |  | 1.4628 | -158.983 | 0.6993 | C2/c
BIFHOP_dfC1s3677_C1s3677 |  | 1.3351 | -158.979 | 0.6389 | P212121
BIFHOP_dfC1s154_C1s154 |  | 1.4654 | -158.954 | 0.7032 | P-1
BIFHOP_dfC1s382_C1s382 |  | 1.485 | -158.869 | 0.71 | P-1
BIFHOP_dfC1s1528_C1s1528 |  | 1.4273 | -158.852 | 0.6855 | P-1
BIFHOP_dfC1s299_C1s299 |  | 1.4649 | -158.849 | 0.7052 | P-1
BIFHOP_dfC1s719_C1s719 |  | 1.4515 | -158.841 | 0.6956 | P21/c
BIFHOP_dfC1s1278_C1s1278 |  | 1.4575 | -158.746 | 0.6995 | P-1
BIFHOP_dfC1as51_C1as51 |  | 1.4528 | -158.706 | 0.6961 | Pna21
BIFHOP_dfC1s3297_C1s3297 |  | 1.3996 | -158.69 | 0.6713 | C2/c
BIFHOP_dfC1s1031_C1s1031 |  | 1.4573 | -158.618 | 0.6973 | P-1
BIFHOP_dfC1s2293_C1s2293 |  | 1.4509 | -158.587 | 0.6953 | P21/n
BIFHOP_dfC47s469_C47s469 |  | 1.4402 | -158.576 | 0.6885 | P21/c
BIFHOP_dfC1s3052_C1s3052 |  | 1.4339 | -158.575 | 0.6887 | P212121
BIFHOP_dfC1s2165_C1s2165 |  | 1.4815 | -158.566 | 0.7121 | P21/n
BIFHOP_dfC1s1419_C1s1419 |  | 1.3223 | -158.515 | 0.6347 | Fdd2
BIFHOP_dfC1s1286_C1s1286 |  | 1.4712 | -158.484 | 0.7064 | C2/c
BIFHOP_dfC1s187_C1s187 |  | 1.4215 | -158.461 | 0.6803 | P21/n
BIFHOP_dfC1s1987_C1s1987 |  | 1.4804 | -158.419 | 0.7116 | C2/c
BIFHOP_dfC1s852_C1s852 |  | 1.4175 | -158.41 | 0.6806 | C2/c
BIFHOP_dfC1s643_C1s643 |  | 1.4552 | -158.395 | 0.6972 | P21/c
BIFHOP_dfC1s408_C1s408 |  | 1.4882 | -158.388 | 0.711 | P21
BIFHOP_dfC50s597_C50s597 |  | 1.4761 | -158.317 | 0.7092 | P-1
BIFHOP_dfC1s334_C1s334 |  | 1.4323 | -158.291 | 0.687 | P21/c
BIFHOP_dfC1s634_C1s634 |  | 1.4465 | -158.287 | 0.6939 | P-1
BIFHOP_dfC1s3586_C1s3586 |  | 1.3947 | -158.255 | 0.6707 | P21/c
BIFHOP_dfC1s674_C1s674 |  | 1.3907 | -158.234 | 0.6625 | P-1
BIFHOP_dfC1s56_C1s56 |  | 1.4492 | -158.202 | 0.6953 | P-1
BIFHOP_dfC1s761_C1s761 |  | 1.3801 | -158.192 | 0.6626 | Pn
BIFHOP_dfC1s656_C1s656 |  | 1.4685 | -158.19 | 0.7064 | P21/c
BIFHOP_dfC1s1336_C1s1336 |  | 1.4388 | -158.173 | 0.6886 | P21/c
BIFHOP_dfC1s64_C1s64 |  | 1.5061 | -158.171 | 0.7227 | I2/a
BIFHOP_dfC45s171_C45s171 |  | 1.4834 | -158.165 | 0.713 | P1
BIFHOP_dfC1s2320_C1s2320 |  | 1.4714 | -158.163 | 0.7052 | P21/c
BIFHOP_dfC1s906_C1s906 |  | 1.4757 | -158.146 | 0.7075 | P21/n
BIFHOP_dfC1s1492_C1s1492 |  | 1.4255 | -158.136 | 0.6837 | P2/c
BIFHOP_dfC1s603_C1s603 |  | 1.472 | -158.118 | 0.704 | P-1
BIFHOP_dfC1s650_C1s650 |  | 1.4676 | -158.07 | 0.7037 | P21/n
BIFHOP_dfC1s301_C1s301 |  | 1.4688 | -158.07 | 0.7059 | P2/n
BIFHOP_dfC1s1995_C1s1995 |  | 1.4764 | -158.038 | 0.7094 | P21/c
BIFHOP_dfC1s2263_C1s2263 |  | 1.4623 | -158.017 | 0.7015 | P212121
BIFHOP_dfC1s4002_C1s4002 |  | 1.4701 | -158.007 | 0.706 | P-1
BIFHOP_dfC1s2179_C1s2179 |  | 1.3424 | -157.981 | 0.6437 | P21/n
BIFHOP_dfC1s971_C1s971 |  | 1.4955 | -157.977 | 0.7151 | P-1
BIFHOP_dfC1s59_C1s59 |  | 1.4474 | -157.93 | 0.6944 | P21/n
BIFHOP_dfC1s3474_C1s3474 |  | 1.4809 | -157.876 | 0.7103 | P-1
BIFHOP_dfC18s943_C18s943 |  | 1.4665 | -157.861 | 0.7061 | P21/c
BIFHOP_dfC1s788_C1s788 |  | 1.4065 | -157.859 | 0.675 | Pna21
BIFHOP_dfC45s832_C45s832 |  | 1.4893 | -157.859 | 0.717 | P-1
BIFHOP_dfC1s2830_C1s2830 |  | 1.4539 | -157.84 | 0.6978 | P21/n
BIFHOP_dfC1s336_C1s336 |  | 1.42 | -157.792 | 0.6808 | C2/c
BIFHOP_dfC1s879_C1s879 |  | 1.4693 | -157.734 | 0.7026 | P21/c
BIFHOP_dfC1s990_C1s990 |  | 1.3569 | -157.687 | 0.6498 | P-1
BIFHOP_dfC1s3890_C1s3890 |  | 1.4268 | -157.637 | 0.6832 | Pbcn
BIFHOP_dfC1s200_C1s200 |  | 1.4656 | -157.637 | 0.7038 | C2/c
BIFHOP_dfC1s1619_C1s1619 |  | 1.448 | -157.631 | 0.6954 | P21/n
BIFHOP_dfC18s1469_C18s1469 |  | 1.4969 | -157.59 | 0.7174 | P-1
BIFHOP_dfC1s134_C1s134 |  | 1.4993 | -157.578 | 0.7212 | P1
BIFHOP_dfC1s2580_C1s2580 |  | 1.5148 | -157.555 | 0.7271 | P21/n
BIFHOP_dfC1s2864_C1s2864 |  | 1.4559 | -157.549 | 0.698 | Pca21
BIFHOP_dfC1as94_C1as94 |  | 1.4969 | -157.546 | 0.718 | P-1
BIFHOP_dfC1s1647_C1s1647 |  | 1.4471 | -157.524 | 0.6937 | P21/c
BIFHOP_dfC1s297_C1s297 |  | 1.407 | -157.494 | 0.6752 | Cc
BIFHOP_dfC1s2133_C1s2133 |  | 1.4728 | -157.487 | 0.7054 | P21/n
BIFHOP_dfC1s556_C1s556 |  | 1.4934 | -157.486 | 0.7172 | P-1
BIFHOP_dfC1s381_C1s381 |  | 1.4668 | -157.476 | 0.7044 | P21/c
BIFHOP_dfC1s421_C1s421 |  | 1.4652 | -157.463 | 0.7036 | P1
BIFHOP_dfC1s1243_C1s1243 |  | 1.415 | -157.429 | 0.6783 | P21/c
BIFHOP_dfC1s70_C1s70 |  | 1.4482 | -157.413 | 0.697 | Pc
BIFHOP_dfC1s1417_C1s1417 |  | 1.4781 | -157.376 | 0.7092 | P-1
BIFHOP_dfC1s454_C1s454 |  | 1.427 | -157.362 | 0.6827 | P21/c
BIFHOP_dfC1s402_C1s402 |  | 1.4924 | -157.35 | 0.7143 | P-1
BIFHOP_dfC1s2909_C1s2909 |  | 1.4307 | -157.296 | 0.6851 | I2/c
BIFHOP_dfC1s1750_C1s1750 |  | 1.4543 | -157.27 | 0.6993 | C2/c
BIFHOP_dfC1s1114_C1s1114 |  | 1.4613 | -157.24 | 0.7011 | P21/c
BIFHOP_dfC1s180_C1s180 |  | 1.4524 | -157.23 | 0.6966 | P21/c
BIFHOP_dfC1s1119_C1s1119 |  | 1.4725 | -157.197 | 0.7064 | P-1
BIFHOP_dfC1s1460_C1s1460 |  | 1.4786 | -157.19 | 0.7068 | P21/n
BIFHOP_dfC1as59_C1as59 |  | 1.493 | -157.172 | 0.7152 | P21/n
BIFHOP_dfC1s410_C1s410 |  | 1.4773 | -157.138 | 0.7098 | P-1
BIFHOP_dfC1s274_C1s274 |  | 1.4479 | -157.135 | 0.695 | P21/n
BIFHOP_dfC1s3206_C1s3206 |  | 1.4391 | -157.114 | 0.6881 | P21/c
BIFHOP_dfC1s4021_C1s4021 |  | 1.4197 | -157.106 | 0.6826 | P21/c
BIFHOP_dfC1as67_C1as67 |  | 1.4797 | -157.065 | 0.7091 | P21/n
BIFHOP_dfC1s85_C1s85 |  | 1.4915 | -157.035 | 0.7164 | P21/n
BIFHOP_dfC1s1696_C1s1696 |  | 1.4337 | -156.989 | 0.6887 | Pna21
BIFHOP_dfC1s725_C1s725 |  | 1.4541 | -156.955 | 0.6971 | P-1
BIFHOP_dfC1s517_C1s517 |  | 1.4713 | -156.952 | 0.7051 | P21/c
BIFHOP_dfC1s844_C1s844 |  | 1.4482 | -156.945 | 0.6941 | P21/c
BIFHOP_dfC1s487_C1s487 |  | 1.4297 | -156.924 | 0.6858 | P-1
BIFHOP_dfC1s152_C1s152 |  | 1.5041 | -156.912 | 0.7247 | P2/c
BIFHOP_dfC1s516_C1s516 |  | 1.4213 | -156.908 | 0.6808 | P212121
BIFHOP_dfC1s1454_C1s1454 |  | 1.4568 | -156.865 | 0.6996 | P2/c
BIFHOP_dfC1s803_C1s803 |  | 1.485 | -156.865 | 0.7125 | P-1
BIFHOP_dfC1s1318_C1s1318 |  | 1.4156 | -156.863 | 0.6811 | P21/n
BIFHOP_dfC1s1881_C1s1881 |  | 1.4756 | -156.845 | 0.7074 | P-1
BIFHOP_dfC1s1448_C1s1448 |  | 1.4439 | -156.83 | 0.6921 | P-1
BIFHOP_dfC1s368_C1s368 |  | 1.4782 | -156.815 | 0.71 | C2/c
BIFHOP_dfC1s2252_C1s2252 |  | 1.4674 | -156.793 | 0.7059 | P-1
BIFHOP_dfC1s3576_C1s3576 |  | 1.4543 | -156.778 | 0.6978 | P1
BIFHOP_dfC1s726_C1s726 |  | 1.3971 | -156.768 | 0.6715 | P21/n
BIFHOP_dfC1s1477_C1s1477 |  | 1.4798 | -156.734 | 0.7076 | P21/c
BIFHOP_dfC1s1845_C1s1845 |  | 1.4384 | -156.725 | 0.6893 | P21/c
BIFHOP_dfC1s386_C1s386 |  | 1.4277 | -156.705 | 0.6851 | Pn
BIFHOP_dfC47s601_C47s601 |  | 1.4467 | -156.698 | 0.6945 | P212121
BIFHOP_dfC1s1295_C1s1295 |  | 1.4713 | -156.696 | 0.7045 | Pna21
BIFHOP_dfC1s3283_C1s3283 |  | 1.4396 | -156.667 | 0.6905 | P-1
BIFHOP_dfC1s688_C1s688 |  | 1.4394 | -156.658 | 0.6888 | P-1
BIFHOP_dfC1s1178_C1s1178 |  | 1.5094 | -156.646 | 0.7258 | P21/n
BIFHOP_dfC1s148_C1s148 |  | 1.4106 | -156.623 | 0.677 | Pna21
BIFHOP_dfC1s383_C1s383 |  | 1.4034 | -156.589 | 0.6736 | P1
BIFHOP_dfC18s861_C18s861 |  | 1.4565 | -156.549 | 0.7 | P21/n
BIFHOP_dfC45s366_C45s366 |  | 1.4466 | -156.538 | 0.6933 | P212121
BIFHOP_dfC1s446_C1s446 |  | 1.4761 | -156.533 | 0.7094 | P21/n
BIFHOP_dfC1s2538_C1s2538 |  | 1.4384 | -156.524 | 0.6907 | Pbca
BIFHOP_dfC1s401_C1s401 |  | 1.4725 | -156.482 | 0.7076 | C2/c
BIFHOP_dfC1s1924_C1s1924 |  | 1.4292 | -156.466 | 0.689 | P-1
BIFHOP_dfC1as22_C1as22 |  | 1.4534 | -156.464 | 0.6981 | P21/n
BIFHOP_dfC1s2781_C1s2781 |  | 1.4351 | -156.461 | 0.6868 | P21/c
BIFHOP_dfC1s871_C1s871 |  | 1.4227 | -156.44 | 0.6838 | Cc
BIFHOP_dfC1s1391_C1s1391 |  | 1.4655 | -156.418 | 0.7033 | P212121
BIFHOP_dfC1s442_C1s442 |  | 1.4685 | -156.387 | 0.7042 | P-1
BIFHOP_dfC1s256_C1s256 |  | 1.4078 | -156.372 | 0.6758 | P1
BIFHOP_dfC1s1500_C1s1500 |  | 1.4432 | -156.372 | 0.6923 | P-1
BIFHOP_dfC1s1127_C1s1127 |  | 1.4483 | -156.369 | 0.6948 | P21/c
BIFHOP_dfC1s1100_C1s1100 |  | 1.4369 | -156.365 | 0.6889 | P-1
BIFHOP_dfC11s47_C11s47 |  | 1.4955 | -156.35 | 0.716 | P21/c
BIFHOP_dfC1s296_C1s296 |  | 1.44 | -156.279 | 0.6917 | C2/c
BIFHOP_dfC18s2_C18s2 |  | 1.5181 | -156.271 | 0.7277 | P21
BIFHOP_dfC1s4001_C1s4001 |  | 1.4355 | -156.254 | 0.6888 | P21/c
BIFHOP_dfC1s424_C1s424 |  | 1.4809 | -156.21 | 0.7113 | P-1
BIFHOP_dfC18s1166_C18s1166 |  | 1.4418 | -156.183 | 0.6897 | Pbca
BIFHOP_dfC1s1329_C1s1329 |  | 1.452 | -156.167 | 0.6966 | P21/n
BIFHOP_dfC1s1019_C1s1019 |  | 1.4377 | -156.158 | 0.69 | P21/n
BIFHOP_dfC45s127_C45s127 |  | 1.4474 | -156.137 | 0.695 | P1
BIFHOP_dfC1s1406_C1s1406 |  | 1.4697 | -156.136 | 0.7057 | P1
BIFHOP_dfC1s2663_C1s2663 |  | 1.4679 | -156.095 | 0.7068 | P21/c
BIFHOP_dfC1s1939_C1s1939 |  | 1.4618 | -156.051 | 0.7029 | P21/c
BIFHOP_dfC1s668_C1s668 |  | 1.4279 | -156.013 | 0.6833 | P1
BIFHOP_dfC1s904_C1s904 |  | 1.4537 | -156.012 | 0.6971 | P-1
BIFHOP_dfC1s2691_C1s2691 |  | 1.4405 | -155.944 | 0.6925 | P21/n
BIFHOP_dfC1s462_C1s462 |  | 1.477 | -155.941 | 0.7093 | I2/c
BIFHOP_dfC1s1320_C1s1320 |  | 1.411 | -155.934 | 0.6768 | Pca21
BIFHOP_dfC47s585_C47s585 |  | 1.4429 | -155.928 | 0.6924 | P212121
BIFHOP_dfC1s903_C1s903 |  | 1.4507 | -155.918 | 0.6974 | P21
BIFHOP_dfC11s487_C11s487 |  | 1.506 | -155.887 | 0.7217 | Pna21
BIFHOP_dfC1s253_C1s253 |  | 1.4799 | -155.875 | 0.7094 | P21/n
BIFHOP_dfC1s3221_C1s3221 |  | 1.4182 | -155.862 | 0.68 | P-1
BIFHOP_dfC1s420_C1s420 |  | 1.4514 | -155.833 | 0.6941 | P21/c
BIFHOP_dfC1s768_C1s768 |  | 1.4385 | -155.826 | 0.6897 | Pn
BIFHOP_dfC1s983_C1s983 |  | 1.449 | -155.826 | 0.696 | Pna21
BIFHOP_dfC1s321_C1s321 |  | 1.4551 | -155.826 | 0.6975 | P21/n
BIFHOP_dfC1s2704_C1s2704 |  | 1.4227 | -155.746 | 0.6834 | P-1
BIFHOP_dfC1s2520_C1s2520 |  | 1.4363 | -155.706 | 0.6875 | P1
BIFHOP_dfC1s324_C1s324 |  | 1.4593 | -155.693 | 0.701 | C2/c
BIFHOP_dfC1s1562_C1s1562 |  | 1.466 | -155.69 | 0.7005 | P-1
BIFHOP_dfC1s515_C1s515 |  | 1.4623 | -155.685 | 0.7027 | P21/c
BIFHOP_dfC1s3895_C1s3895 |  | 1.4516 | -155.672 | 0.6955 | P21/n
BIFHOP_dfC1s233_C1s233 |  | 1.4625 | -155.669 | 0.7022 | P-1
BIFHOP_dfC1s572_C1s572 |  | 1.4708 | -155.669 | 0.7055 | P1
BIFHOP_dfC1s2268_C1s2268 |  | 1.472 | -155.644 | 0.7088 | P21/n
BIFHOP_dfC1s388_C1s388 |  | 1.4492 | -155.635 | 0.6972 | P-1
BIFHOP_dfC1s1861_C1s1861 |  | 1.4397 | -155.535 | 0.6905 | C2/c
BIFHOP_dfC1s1840_C1s1840 |  | 1.4385 | -155.525 | 0.6923 | P21/c
BIFHOP_dfC1s613_C1s613 |  | 1.4815 | -155.512 | 0.7111 | P212121
BIFHOP_dfC1s3418_C1s3418 |  | 1.4234 | -155.505 | 0.681 | C2/c
BIFHOP_dfC1s1225_C1s1225 |  | 1.4709 | -155.502 | 0.7041 | P-1
BIFHOP_dfC1s363_C1s363 |  | 1.4701 | -155.499 | 0.7052 | P-1
BIFHOP_dfC1s1095_C1s1095 |  | 1.4308 | -155.491 | 0.6857 | P2/n
BIFHOP_dfC18s465_C18s465 |  | 1.4761 | -155.453 | 0.708 | P21/n
BIFHOP_dfC1as52_C1as52 |  | 1.4662 | -155.448 | 0.703 | P-1
BIFHOP_dfC1s1677_C1s1677 |  | 1.4225 | -155.429 | 0.6849 | P1
BIFHOP_dfC1s1570_C1s1570 |  | 1.4277 | -155.422 | 0.6868 | P21/n
BIFHOP_dfC1s552_C1s552 |  | 1.4641 | -155.414 | 0.7035 | Pna21
BIFHOP_dfC1s1512_C1s1512 |  | 1.4101 | -155.411 | 0.6774 | I2/c
BIFHOP_dfC1s2404_C1s2404 |  | 1.3936 | -155.406 | 0.6683 | P21/n
BIFHOP_dfC1s1542_C1s1542 |  | 1.4267 | -155.405 | 0.6846 | P21/n
BIFHOP_dfC1as66_C1as66 |  | 1.4662 | -155.405 | 0.7028 | P-1
BIFHOP_dfC1s823_C1s823 |  | 1.45 | -155.4 | 0.6949 | Pn
BIFHOP_dfC1s1957_C1s1957 |  | 1.4622 | -155.39 | 0.702 | P212121
BIFHOP_dfC1s802_C1s802 |  | 1.3978 | -155.379 | 0.6698 | P21/n
BIFHOP_dfC18s35_C18s35 |  | 1.4638 | -155.378 | 0.7017 | P21/c
BIFHOP_dfC50s1143_C50s1143 |  | 1.4738 | -155.363 | 0.7065 | P-1
BIFHOP_dfC1s1544_C1s1544 |  | 1.4422 | -155.356 | 0.6904 | Pca21
BIFHOP_dfC18s137_C18s137 |  | 1.4806 | -155.345 | 0.7117 | Pbcn
BIFHOP_dfC1s2987_C1s2987 |  | 1.4412 | -155.333 | 0.6933 | P21
BIFHOP_dfC1s3002_C1s3002 |  | 1.435 | -155.327 | 0.688 | C2/c
BIFHOP_dfC1as113_C1as113 |  | 1.5237 | -155.298 | 0.7306 | P21/c
BIFHOP_dfC1s789_C1s789 |  | 1.4051 | -155.297 | 0.6748 | P21/c
BIFHOP_dfC1s575_C1s575 |  | 1.4444 | -155.297 | 0.692 | P21/c
BIFHOP_dfC1s2070_C1s2070 |  | 1.4245 | -155.282 | 0.6858 | P21/n
BIFHOP_dfC1s3322_C1s3322 |  | 1.4384 | -155.246 | 0.6898 | Pna21
BIFHOP_dfC1s418_C1s418 |  | 1.517 | -155.183 | 0.7291 | P21/c
BIFHOP_dfC1s1404_C1s1404 |  | 1.4233 | -155.181 | 0.6829 | C2
BIFHOP_dfC47s1357_C47s1357 |  | 1.4731 | -155.181 | 0.7071 | P-1
BIFHOP_dfC1s2046_C1s2046 |  | 1.4815 | -155.16 | 0.7065 | P-1
BIFHOP_dfC1s1170_C1s1170 |  | 1.4335 | -155.15 | 0.6872 | P-1
BIFHOP_dfC1s3077_C1s3077 |  | 1.4572 | -155.143 | 0.6985 | P21/c
BIFHOP_dfC1s670_C1s670 |  | 1.4471 | -155.133 | 0.6959 | C2/c
BIFHOP_dfC18s79_C18s79 |  | 1.4638 | -155.123 | 0.6991 | C2/c
BIFHOP_dfC1s1827_C1s1827 |  | 1.4379 | -155.102 | 0.6908 | Pbcn
BIFHOP_dfC1s3515_C1s3515 |  | 1.4386 | -155.091 | 0.6908 | C2/c
BIFHOP_dfC1s1348_C1s1348 |  | 1.4446 | -155.066 | 0.6941 | C2/c
BIFHOP_dfC18s239_C18s239 |  | 1.4466 | -155.066 | 0.6952 | P1
BIFHOP_dfC1s3599_C1s3599 |  | 1.3724 | -155.065 | 0.6574 | C2/c
BIFHOP_dfC1s2285_C1s2285 |  | 1.4372 | -155.06 | 0.6889 | P21/c
BIFHOP_dfC1as764_C1as764 |  | 1.438 | -155.056 | 0.6922 | P-1
BIFHOP_dfC1s2519_C1s2519 |  | 1.4479 | -155.017 | 0.692 | I2/a
BIFHOP_dfC1as1431_C1as1431 |  | 1.4334 | -155.016 | 0.687 | P21/c
BIFHOP_dfC1s963_C1s963 |  | 1.4486 | -154.992 | 0.6944 | P212121
BIFHOP_dfC1s3035_C1s3035 |  | 1.4475 | -154.986 | 0.6934 | P1
BIFHOP_dfC1s1903_C1s1903 |  | 1.4487 | -154.977 | 0.6963 | P1
BIFHOP_dfC18s497_C18s497 |  | 1.4516 | -154.957 | 0.6959 | P21/n
BIFHOP_dfC1s1850_C1s1850 |  | 1.4573 | -154.95 | 0.6995 | P2/c
BIFHOP_dfC1as1430_C1as1430 |  | 1.4401 | -154.931 | 0.6876 | P21/c
BIFHOP_dfC1s2122_C1s2122 |  | 1.4521 | -154.916 | 0.697 | P-1
BIFHOP_dfC1s3454_C1s3454 |  | 1.4845 | -154.911 | 0.7131 | P-1
BIFHOP_dfC18s1378_C18s1378 |  | 1.4289 | -154.893 | 0.684 | P-1
BIFHOP_dfC1as1639_C1as1639 |  | 1.4865 | -154.888 | 0.7131 | P21/n
BIFHOP_dfC1s551_C1s551 |  | 1.4233 | -154.881 | 0.6837 | P21/n
BIFHOP_dfC18s12_C18s12 |  | 1.4632 | -154.87 | 0.7023 | P21/c
BIFHOP_dfC1s2036_C1s2036 |  | 1.391 | -154.866 | 0.669 | Cc
BIFHOP_dfC1s2202_C1s2202 |  | 1.4651 | -154.862 | 0.7006 | P21/c
BIFHOP_dfC1s1769_C1s1769 |  | 1.464 | -154.851 | 0.6998 | P-1
BIFHOP_dfC45s1123_C45s1123 |  | 1.427 | -154.837 | 0.6835 | C2/c
BIFHOP_dfC1s2944_C1s2944 |  | 1.4743 | -154.829 | 0.7061 | I2/c
BIFHOP_dfC1s1550_C1s1550 |  | 1.4603 | -154.828 | 0.7012 | P21/c
BIFHOP_dfC1s2804_C1s2804 |  | 1.4332 | -154.79 | 0.6873 | P-1
BIFHOP_dfC1s1547_C1s1547 |  | 1.4731 | -154.79 | 0.7087 | P21/n
BIFHOP_dfC1s2793_C1s2793 |  | 1.4475 | -154.759 | 0.6942 | P21/c
BIFHOP_dfC1s447_C1s447 |  | 1.4115 | -154.755 | 0.6768 | P21/c
BIFHOP_dfC1s1237_C1s1237 |  | 1.4691 | -154.733 | 0.7039 | Fdd2
BIFHOP_dfC18s3374_C18s3374 |  | 1.4137 | -154.73 | 0.6783 | C2/c
BIFHOP_dfC1s3294_C1s3294 |  | 1.4173 | -154.725 | 0.6812 | P21/n
BIFHOP_dfC1s406_C1s406 |  | 1.429 | -154.725 | 0.6864 | C2/c
BIFHOP_dfC1s1503_C1s1503 |  | 1.471 | -154.714 | 0.7058 | P212121
BIFHOP_dfC18s888_C18s888 |  | 1.4491 | -154.677 | 0.6936 | P21/c
BIFHOP_dfC1s3186_C1s3186 |  | 1.4434 | -154.676 | 0.6936 | C2/c
BIFHOP_dfC1s2109_C1s2109 |  | 1.4365 | -154.673 | 0.6891 | Pbca
BIFHOP_dfC18s108_C18s108 |  | 1.4872 | -154.669 | 0.7145 | P-1
BIFHOP_dfC1as43_C1as43 |  | 1.4803 | -154.625 | 0.7088 | P-1
BIFHOP_dfC1s451_C1s451 |  | 1.44 | -154.613 | 0.6919 | P21/n
BIFHOP_dfC1s666_C1s666 |  | 1.4407 | -154.599 | 0.6918 | P21/n
BIFHOP_dfC1s293_C1s293 |  | 1.5073 | -154.597 | 0.7228 | P-1
BIFHOP_dfC1as578_C1as578 |  | 1.4434 | -154.595 | 0.6893 | P-1
BIFHOP_dfC1s2303_C1s2303 |  | 1.4309 | -154.578 | 0.6868 | P21/n
BIFHOP_dfC1s2961_C1s2961 |  | 1.4276 | -154.574 | 0.6833 | P-1
BIFHOP_dfC1s1671_C1s1671 |  | 1.4309 | -154.572 | 0.6878 | P21/n
BIFHOP_dfC1s728_C1s728 |  | 1.4311 | -154.569 | 0.6876 | P-1
BIFHOP_dfC1s2330_C1s2330 |  | 1.384 | -154.53 | 0.664 | P21/c
BIFHOP_dfC1s894_C1s894 |  | 1.4059 | -154.524 | 0.6726 | Pn
BIFHOP_dfC1s3702_C1s3702 |  | 1.4245 | -154.519 | 0.683 | Pna21
BIFHOP_dfC1as54_C1as54 |  | 1.4387 | -154.51 | 0.6914 | P-1
BIFHOP_dfC18s438_C18s438 |  | 1.4538 | -154.498 | 0.6974 | Pna21
BIFHOP_dfC1s156_C1s156 |  | 1.4529 | -154.489 | 0.6981 | P1
BIFHOP_dfC1s2130_C1s2130 |  | 1.3959 | -154.488 | 0.6715 | P1
BIFHOP_dfC1s2387_C1s2387 |  | 1.4256 | -154.474 | 0.6851 | P-1
BIFHOP_dfC1s2873_C1s2873 |  | 1.4422 | -154.465 | 0.6927 | P212121
BIFHOP_dfC1s3741_C1s3741 |  | 1.4711 | -154.457 | 0.7056 | P21/c
BIFHOP_dfC1s3482_C1s3482 |  | 1.4183 | -154.448 | 0.6783 | P21/c
BIFHOP_dfC1s600_C1s600 |  | 1.4368 | -154.429 | 0.6891 | I2/c
BIFHOP_dfC1s601_C1s601 |  | 1.4493 | -154.426 | 0.6964 | P-1
BIFHOP_dfC1s1020_C1s1020 |  | 1.4044 | -154.423 | 0.6743 | P-1
BIFHOP_dfC1s902_C1s902 |  | 1.4917 | -154.42 | 0.7163 | P21/c
BIFHOP_dfC1s891_C1s891 |  | 1.4378 | -154.393 | 0.6895 | P2/c
BIFHOP_dfC1as4_C1as4 |  | 1.4758 | -154.367 | 0.7079 | P-1
BIFHOP_dfC1s550_C1s550 |  | 1.4956 | -154.362 | 0.7153 | P-1
BIFHOP_dfC1s2854_C1s2854 |  | 1.5015 | -154.362 | 0.7195 | P-1
BIFHOP_dfC1s1305_C1s1305 |  | 1.3852 | -154.36 | 0.6604 | P-1
BIFHOP_dfC1s357_C1s357 |  | 1.4728 | -154.351 | 0.7075 | C2/c
BIFHOP_dfC1s2692_C1s2692 |  | 1.4074 | -154.343 | 0.6736 | P21/c
BIFHOP_dfC18s367_C18s367 |  | 1.4388 | -154.342 | 0.6922 | P-1
BIFHOP_dfC1s1674_C1s1674 |  | 1.4665 | -154.34 | 0.7057 | Pna21
BIFHOP_dfC45s50_C45s50 |  | 1.4889 | -154.333 | 0.7168 | Pna21
BIFHOP_dfC1s591_C1s591 |  | 1.4656 | -154.299 | 0.7031 | P-1
BIFHOP_dfC1s2771_C1s2771 |  | 1.4408 | -154.297 | 0.6914 | P21/c
BIFHOP_dfC1s3641_C1s3641 |  | 1.4485 | -154.289 | 0.6943 | I2/c
BIFHOP_dfC1s2640_C1s2640 |  | 1.4586 | -154.273 | 0.6985 | Pbca
BIFHOP_dfC1s192_C1s192 |  | 1.4383 | -154.266 | 0.6915 | Pna21
BIFHOP_dfC1s1617_C1s1617 |  | 1.4651 | -154.257 | 0.7022 | C2/c
BIFHOP_dfC1as72_C1as72 |  | 1.4818 | -154.246 | 0.7089 | P-1
BIFHOP_dfC1s2170_C1s2170 |  | 1.4512 | -154.236 | 0.6958 | P21/n
BIFHOP_dfC1s3659_C1s3659 |  | 1.4028 | -154.195 | 0.6729 | P-1
BIFHOP_dfC1s869_C1s869 |  | 1.4118 | -154.192 | 0.6783 | P2/n
BIFHOP_dfC1s1741_C1s1741 |  | 1.455 | -154.186 | 0.6986 | C2/c
BIFHOP_dfC1s235_C1s235 |  | 1.5136 | -154.184 | 0.7271 | C2/c
BIFHOP_dfC1s1585_C1s1585 |  | 1.4305 | -154.183 | 0.6881 | P2/c
BIFHOP_dfC1s3582_C1s3582 |  | 1.4283 | -154.172 | 0.6868 | P21/c
BIFHOP_dfC1s2166_C1s2166 |  | 1.4665 | -154.155 | 0.7029 | C2/c
BIFHOP_dfC1s3487_C1s3487 |  | 1.4432 | -154.15 | 0.6927 | Pbca
BIFHOP_dfC11s214_C11s214 |  | 1.4681 | -154.146 | 0.7022 | P21/c
BIFHOP_dfC1s97_C1s97 |  | 1.4817 | -154.13 | 0.7093 | P-1
BIFHOP_dfC1s1370_C1s1370 |  | 1.4015 | -154.123 | 0.6735 | P21/c
BIFHOP_dfC1s331_C1s331 |  | 1.433 | -154.122 | 0.6864 | P21/c
BIFHOP_dfC1s1955_C1s1955 |  | 1.4429 | -154.12 | 0.6935 | P21/c
BIFHOP_dfC1s1634_C1s1634 |  | 1.4191 | -154.095 | 0.6779 | P21/c
BIFHOP_dfC1s2600_C1s2600 |  | 1.4677 | -154.09 | 0.7047 | P21/n
BIFHOP_dfC1s477_C1s477 |  | 1.4875 | -154.079 | 0.7117 | P21/c
BIFHOP_dfC1s467_C1s467 |  | 1.4162 | -154.057 | 0.6814 | I2/a
BIFHOP_dfC18s740_C18s740 |  | 1.4281 | -154.044 | 0.6855 | P21/c
BIFHOP_dfC1s1078_C1s1078 |  | 1.4291 | -154.043 | 0.6874 | P1
BIFHOP_dfC1s2643_C1s2643 |  | 1.4009 | -154.042 | 0.673 | P-1
BIFHOP_dfC1s918_C1s918 |  | 1.4485 | -154.041 | 0.6977 | C2/c
BIFHOP_dfC1s1685_C1s1685 |  | 1.412 | -154.014 | 0.6753 | P21/c
BIFHOP_dfC1s877_C1s877 |  | 1.4632 | -153.991 | 0.705 | P-1
BIFHOP_dfC1s3358_C1s3358 |  | 1.4321 | -153.976 | 0.6875 | P-1
BIFHOP_dfC1s476_C1s476 |  | 1.4452 | -153.976 | 0.6935 | P212121
BIFHOP_dfC18s5_C18s5 |  | 1.452 | -153.961 | 0.6956 | P21/c
BIFHOP_dfC1s783_C1s783 |  | 1.4538 | -153.951 | 0.6968 | P21/n
BIFHOP_dfC11s166_C11s166 |  | 1.4977 | -153.939 | 0.7177 | P21/c
BIFHOP_dfC1s2149_C1s2149 |  | 1.4229 | -153.932 | 0.6808 | Pbca
BIFHOP_dfC18s1744_C18s1744 |  | 1.4699 | -153.925 | 0.7056 | I2/a
BIFHOP_dfC18s1780_C18s1780 |  | 1.4767 | -153.897 | 0.7054 | P21/c
BIFHOP_dfC1s1541_C1s1541 |  | 1.464 | -153.866 | 0.7038 | P21/c
BIFHOP_dfC18s677_C18s677 |  | 1.4396 | -153.861 | 0.6873 | I2/c
BIFHOP_dfC1s3604_C1s3604 |  | 1.4637 | -153.843 | 0.6999 | Pca21
BIFHOP_dfC1as581_C1as581 |  | 1.4718 | -153.821 | 0.7051 | P21/n
BIFHOP_dfC1s1644_C1s1644 |  | 1.4627 | -153.809 | 0.7037 | I2/c
BIFHOP_dfC306s249_C306s249 |  | 1.4682 | -153.809 | 0.7039 | P-1
BIFHOP_dfC1s209_C1s209 |  | 1.4218 | -153.806 | 0.6856 | P21/c
BIFHOP_dfC1s2246_C1s2246 |  | 1.4669 | -153.806 | 0.7035 | I2/c
BIFHOP_dfC1s1203_C1s1203 |  | 1.4907 | -153.804 | 0.7176 | P21/c
BIFHOP_dfC1s1650_C1s1650 |  | 1.4398 | -153.801 | 0.6912 | C2/c
BIFHOP_dfC1s2139_C1s2139 |  | 1.4761 | -153.8 | 0.71 | P21/c
BIFHOP_dfC1s3420_C1s3420 |  | 1.4703 | -153.793 | 0.7048 | C2/c
BIFHOP_dfC1s2577_C1s2577 |  | 1.4647 | -153.768 | 0.7012 | P21/c
BIFHOP_dfC1s1157_C1s1157 |  | 1.4888 | -153.764 | 0.7162 | Pna21
BIFHOP_dfC1as525_C1as525 |  | 1.5166 | -153.759 | 0.7253 | P-1
BIFHOP_dfC1s1747_C1s1747 |  | 1.4609 | -153.758 | 0.7027 | I2/c
BIFHOP_dfC1s2922_C1s2922 |  | 1.4747 | -153.748 | 0.7054 | P21/n
BIFHOP_dfC1s2400_C1s2400 |  | 1.4604 | -153.741 | 0.6986 | P21/c
BIFHOP_dfC1as19_C1as19 |  | 1.3958 | -153.74 | 0.6698 | P-1
BIFHOP_dfC1s3458_C1s3458 |  | 1.4533 | -153.738 | 0.697 | P21/c
BIFHOP_dfC1s631_C1s631 |  | 1.4994 | -153.715 | 0.7197 | P21/n