## Sheet1
Filename | Experimental Info | Density 1 /gcm-3 | Lattice Energy 1 /kJmol-1 | Unit Cell Free Energy 1 /kJmol-1 | Packing Coefficient 1 | Growth Volume 1 | Space Group
CAGPUV_OPT_eo1 | CAGPUV01 (Form 1) | 1.6917 | -88.06 | 0 | 0.5891 | 0 | Unknown
CAGPUV_OPT_ai1 |  | 1.765 | -91.84 | -110.481 | 0.7385 | 495.2 | P21/c
CAGPUV_OPT_ay15 |  | 1.7334 | -91.47 | -113.157 | 0.7259 | 1054.8 | Pca21
CAGPUV_OPT_ah20 |  | 1.7461 | -90.88 | -112.904 | 0.7389 | 933.19 | P21
CAGPUV_OPT_cc3 |  | 1.7583 | -90.55 | -110.884 | 0.7373 | 724.74 | Pbca
CAGPUV_OPT_af103 |  | 1.7256 | -90.22 | -109.904 | 0.7232 | 178.97 | P21
CAGPUV_OPT_fc84 |  | 1.7256 | -90.2 | -112.152 | 0.7234 | 230.48 | P21/n
CAGPUV_OPT_aq57 |  | 1.721 | -90.02 | -111.252 | 0.7206 | 413.47 | P212121
CAGPUV_OPT_am107 |  | 1.7069 | -89.71 | -108.903 | 0.7164 | 403.14 | P21/c
CAGPUV_OPT_ak105 |  | 1.7294 | -89.69 | -110.042 | 0.7246 | 569.49 | P21/c
CAGPUV_OPT_am49 |  | 1.747 | -89.19 | -109.262 | 0.7323 | 369.54 | P21/n
CAGPUV_OPT_af77 |  | 1.7353 | -88.97 | -108.657 | 0.7287 | 226.97 | P21
CAGPUV_OPT_ai45 |  | 1.713 | -88.96 | -108.941 | 0.7191 | 198.04 | P21/c
CAGPUV_OPT_am3 |  | 1.7435 | -88.92 | -109.526 | 0.7297 | 369.3 | P21/n
CAGPUV_OPT_am68 |  | 1.7062 | -88.91 | -109.143 | 0.7154 | 413.91 | P21/c
CAGPUV_OPT_ca144 |  | 1.7133 | -88.89 | -108.233 | 0.719 | 310.29 | P-1
CAGPUV_OPT_ak95 |  | 1.7104 | -88.8 | -108.383 | 0.719 | 224.94 | P21/c
CAGPUV_OPT_ak119 |  | 1.7112 | -88.77 | -108.313 | 0.7198 | 363.05 | P21/c
CAGPUV_OPT_aq81 |  | 1.6886 | -88.52 | -110.057 | 0.7104 | 375.67 | P212121
CAGPUV_OPT_ay20 |  | 1.7297 | -88.48 | -117.748 | 0.727 | 833.09 | Pca21
CAGPUV_OPT_bh94 |  | 1.7087 | -88.45 | -110.863 | 0.7168 | 956.63 | Pca21
CAGPUV_OPT_af62 |  | 1.6941 | -88.43 | -108.776 | 0.7081 | 155.88 | P21
CAGPUV_OPT_aq9 |  | 1.7018 | -88.04 | -110.271 | 0.713 | 690.68 | P212121
CAGPUV_OPT_am83 |  | 1.727 | -87.79 | -109.889 | 0.7255 | 537.3 | P21/c
CAGPUV_OPT_am38 |  | 1.7131 | -87.78 | -109.629 | 0.7184 | 468.39 | P21/n
CAGPUV_OPT_da12 |  | 1.7111 | -87.72 | -104.363 | 0.7194 | 502.88 | Cc
CAGPUV_OPT_ai81 |  | 1.7071 | -87.7 | -107.387 | 0.7172 | 579.72 | P21/c
CAGPUV_OPT_ai117 |  | 1.7344 | -87.68 | -107.334 | 0.7282 | 318.7 | P21/c
CAGPUV_OPT_ay69 |  | 1.7121 | -87.65 | -112.171 | 0.72 | 957.87 | Pca21
CAGPUV_OPT_cb73 |  | 1.7092 | -87.62 | -107.836 | 0.7177 | 746.09 | Pbca
CAGPUV_OPT_aq89 |  | 1.7115 | -87.62 | -110.406 | 0.7186 | 400.08 | P212121
CAGPUV_OPT_ah131 |  | 1.7037 | -87.48 | -109.481 | 0.7179 | 936.48 | P21
CAGPUV_OPT_ai22 |  | 1.7392 | -87.45 | -106.656 | 0.7288 | 356.68 | P21/c
CAGPUV_OPT_ai97 |  | 1.6934 | -87.29 | -108.169 | 0.7124 | 138.92 | P21/c
CAGPUV_OPT_am69 |  | 1.7398 | -87.21 | -108.68 | 0.7277 | 310.76 | P21/n
CAGPUV_OPT_ai34 |  | 1.6968 | -87.19 | -107.995 | 0.7132 | 173.38 | P21/c
CAGPUV_OPT_cb2 |  | 1.6915 | -87.08 | -108.308 | 0.7086 | 446.26 | Pbca
CAGPUV_OPT_am72 |  | 1.6891 | -87.02 | -107.652 | 0.7089 | 434.25 | P21/n
CAGPUV_OPT_ah27 |  | 1.7087 | -86.88 | -108.059 | 0.7221 | 541.51 | P21