## 3OxauracilA_forxls
Filename | Density 1 /gcm-3 | Lattice Energy 1 /kJmol-1 | Unit Cell Free Energy 1 /kJmol-1 | Packing Coefficient 1 | Space Group | Experimental Info
QARVOV_OPT_ai41 | 1.690305 | -99.736 | -116.429 | 0.771614 | P21/c | QARVOV (Form I)
QARVOV_OPT_exptminopt | 1.690658 | -99.693 | -116.389 | 0.772438 | P21/c | QARVOV (Form I)
QARVOV_OPT_cc28 | 1.704464 | -95.901 | 0 | 0.20052 | P-1
QARVOV_OPT_ak7 | 1.71668 | -95.444 | -112.031 | 0.78561 | P21/c
QARVOV_OPT_ab99 | 1.712088 | -95.296 | -111.954 | 0.783983 | P-1
QARVOV_OPT_dd64 | 1.652578 | -95.112 | -111.843 | 0.75317 | C2/c
QARVOV_OPT_ab24 | 1.648746 | -94.641 | -111.713 | 0.751904 | P-1
QARVOV_OPT_de57 | 1.632424 | -94.635 | -111.45 | 0.74572 | C2/c
QARVOV_OPT_cc73 | 1.6229 | -94.465 | 0 | 0.193737 | P-1
QARVOV_OPT_da50 | 1.624524 | -94.039 | -106.38 | 0.378879 | C1
QARVOV_OPT_fa77 | 1.675122 | -93.94 | -112.859 | 0.765491 | P21/c
QARVOV_OPT_de15 | 1.622498 | -93.866 | -110.86 | 0.740084 | C2/c
QARVOV_OPT_as50 | 1.671242 | -93.736 | 0 | 0.194969 | P1
QARVOV_OPT_ak37 | 1.736003 | -93.428 | -110.717 | 0.793768 | P21/c
QARVOV_OPT_de72 | 1.683676 | -93.176 | -109.705 | 0.770672 | C2/c
QARVOV_OPT_ai49 | 1.6564 | -93.123 | -111.309 | 0.757195 | P21/c
QARVOV_OPT_az28 | 1.645997 | -92.918 | -110.802 | 0.563875
QARVOV_OPT_cb100 | 1.624554 | -92.774 | 0 | 0.190874 | P-1
QARVOV_OPT_ag6 | 1.671549 | -92.771 | -110.321 | 0.393412 | P1
QARVOV_OPT_cc104 | 1.661591 | -92.728 | 0 | 0.196632 | P-1
QARVOV_OPT_af64 | 1.664911 | -92.704 | -109.94 | 0.760511 | P21
QARVOV_OPT_da38 | 1.657592 | -92.697 | -108.695 | 0.390927 | C1
QARVOV_OPT_aq3 | 1.687024 | -92.574 | -110.015 | 0.582243
QARVOV_OPT_cb25 | 1.659078 | -92.543 | 0 | 0.198249 | P-1
QARVOV_OPT_am68 | 1.642318 | -92.538 | -109.934 | 0.750942 | P21/n
QARVOV_OPT_am36 | 1.623439 | -92.482 | -110.624 | 0.741693 | P21/c
QARVOV_OPT_ai46 | 1.620676 | -92.46 | -111.753 | 0.737665 | P21/c
QARVOV_OPT_ah13 | 1.65439 | -92.419 | -111.191 | 0.762439 | P21
QARVOV_OPT_de92 | 1.731446 | -92.361 | -109.125 | 0.790272 | C2/c
QARVOV_OPT_ai72 | 1.679831 | -92.259 | -110.415 | 0.766218 | P21/c
QARVOV_OPT_au81 | 1.645247 | -92.223 | 0 | 0.381793 | P1121