## DeazauracilB_forxls
Filename | Density 1 /gcm-3 | Lattice Energy 1 /kJmol-1 | Unit Cell Free Energy 1 /kJmol-1 | Packing Coefficient 1 | Space Group | Experimental Info
CAXKOB_Taut24hh_am23 | 1.389601 | -102.316 | -117.465 | 0.688049 | P21/c
CAXKOB_Taut24hh_ar74 | 1.367304 | -101.184 | -118.344 | 0.670134 | Pnn2
CAXKOB_Taut24hh_fc43 | 1.504196 | -99.901 | -116.31 | 0.747071 | Pc
CAXKOB_Taut24hh_cd136 | 1.368666 | -98.915 | 0 | 0.674253 | P-1
CAXKOB_Taut24hh_cb105 | 1.343128 | -97.72 | 0 | 0.66359 | Pbc21
CAXKOB_Taut24hh_fc65 | 1.477018 | -97.088 | -114.415 | 0.739623 | Pc
CAXKOB_Taut24hh_fc59 | 1.487685 | -96.793 | -111.579 | 0.741057 | Pn
CAXKOB_Taut24hh_fa10 | 1.490172 | -96.217 | -113.633 | 0.746256 | P21/c
CAXKOB_Taut24hh_fa4 | 1.493771 | -96.203 | -113.946 | 0.748584 | P21/c
CAXKOB_Taut24hh_am51 | 1.301203 | -95.94 | -111.025 | 0.642973 | P21/n
CAXKOB_Taut24hh_fa13 | 1.481959 | -94.837 | -110.382 | 0.738843 | P21
CAXKOB_Taut24hh_al67 | 1.463416 | -94.798 | -109.697 | 0.728368 | Pc
CAXKOB_Taut24hh_fc91 | 1.39689 | -93.917 | -110.613 | 0.690667 | P21/n
CAXKOB_Taut24hh_aj38 | 1.402924 | -93.603 | -109.405 | 0.699984 | Pc
CAXKOB_Taut24hh_ai44 | 1.463284 | -92.898 | -108.319 | 0.728071 | P21/c
CAXKOB_Taut24hh_de110 | 1.41751 | -92.684 | -109.056 | 0.707933 | Cc
CAXKOB_Taut24hh_ak40 | 1.387662 | -92.558 | -108.707 | 0.689329 | P21/c
CAXKOB_Taut24hh_aj70 | 1.405935 | -92.484 | -108.602 | 0.695803 | Pc
CAXKOB_Taut24hh_fc54 | 1.348878 | -92.316 | -108.35 | 0.666509 | P21/n