## DeazauracilC_forxls
Filename | Density 1 /gcm-3 | Lattice Energy 1 /kJmol-1 | Unit Cell Free Energy 1 /kJmol-1 | Packing Coefficient 1 | Space Group | Experimental Info
CAXKOB_Taut2h4p_be41 | 1.454755 | -107.983 | -123.671 | 0.728832 | Pn11
CAXKOB_Taut2h4p_aw70 | 1.486015 | -107.791 | -123.579 | 0.745177 | Pa
CAXKOB_Taut2h4p_aq36 | 1.522249 | -107.535 | -124.357 | 0.763178 | P212121
CAXKOB_Taut2h4p_af34 | 1.518829 | -107.416 | -123.151 | 0.762759 | P21
CAXKOB_Taut2h4p_ba84 | 1.408804 | -107.22 | -122.843 | 0.703808 | P2111
CAXKOB_Taut2h4p_fc79 | 1.366941 | -105.799 | 0 | 0.682557 | Pn
CAXKOB_Taut2h4p_fc10 | 1.424907 | -105.313 | -121.672 | 0.712222 | Pc
CAXKOB_Taut2h4p_ad24 | 1.476213 | -105.252 | -120.272 | 0.745297 | Pc
CAXKOB_Taut2h4p_bj65 | 1.432316 | -104.661 | 0 | 0.716594 | P1
CAXKOB_Taut2h4p_fa32 | 1.357326 | -104.628 | -122.112 | 0.674605 | P21/c
CAXKOB_Taut2h4p_de103 | 1.37631 | -104.368 | -119.914 | 0.686872 | C2/c
CAXKOB_Taut2h4p_ay63 | 1.475025 | -103.854 | -120.051 | 0.740648 | Pc11
CAXKOB_Taut2h4p_fa51 | 1.441207 | -103.661 | 0 | 0.726023 | P21/c
CAXKOB_Taut2h4p_bd103 | 1.441935 | -103.659 | 0 | 0.716757 | Pna21
CAXKOB_Taut2h4p_ai84 | 1.380049 | -103.456 | -120.523 | 0.687128 | P21/c
CAXKOB_Taut2h4p_fa42 | 1.388017 | -103.429 | -119.972 | 0.689999 | P21/c
CAXKOB_Taut2h4p_az75 | 1.36862 | -103.388 | -120.472 | 0.682761 | P212121
CAXKOB_Taut2h4p_am3 | 1.456232 | -103.201 | -121.191 | 0.733174 | P21/n
CAXKOB_Taut2h4p_av76 | 1.436407 | -102.973 | -121.142 | 0.719155 | Pna21
CAXKOB_Taut2h4p_da83 | 1.47234 | -102.946 | -116.567 | 0.741558 | Cc
CAXKOB_Taut2h4p_ay44 | 1.42128 | -102.91 | -121.364 | 0.714011 | Pca21
CAXKOB_Taut2h4p_fc114 | 1.428635 | -102.521 | -120.797 | 0.715361 | P21/c
CAXKOB_Taut2h4p_da30 | 1.44537 | -102.12 | -116.351 | 0.722965 | Cc
CAXKOB_Taut2h4p_cb12 | 1.489723 | -101.764 | 0 | 0.749963 | Pbca
CAXKOB_Taut2h4p_bb13 | 1.383167 | -101.42 | -120.015 | 0.692163 | P21212
CAXKOB_Taut2h4p_av23 | 1.460646 | -101.169 | -117.286 | 0.731387 | Pna21
CAXKOB_Taut2h4p_am112 | 1.431454 | -101.117 | 0 | 0.719379 | P1
CAXKOB_Taut2h4p_au63 | 1.424441 | -101.068 | -118.285 | 0.717588 | Pna21
CAXKOB_Taut2h4p_bh19 | 1.415158 | -101.021 | -117.081 | 0.713778 | Pca21
CAXKOB_Taut2h4p_be71 | 1.478493 | -100.948 | -119.854 | 0.745825 | Pn11
CAXKOB_Taut2h4p_cc92 | 1.297464 | -100.83 | -117.595 | 0.648788 | Pbc21
CAXKOB_Taut2h4p_cd17 | 1.409554 | -100.711 | 0 | 0.707065 | P2111
CAXKOB_Taut2h4p_au23 | 1.398794 | -100.706 | -118.086 | 0.704526 | P1121
CAXKOB_Taut2h4p_ay10 | 1.495739 | -100.645 | -123.554 | 0.751732 | Pca21
CAXKOB_Taut2h4p_bg45 | 1.394763 | -100.584 | -117.77 | 0.698467 | Pba2
CAXKOB_Taut2h4p_cd6 | 1.349424 | -100.575 | -119.587 | 0.671004 | P21/b11
CAXKOB_Taut2h4p_aq117 | 1.430391 | -100.552 | 0 | 0.718423 | P212121
CAXKOB_Taut2h4p_am69 | 1.455664 | -100.343 | 0 | 0.729524 | P21/n
CAXKOB_Taut2h4p_cb83 | 1.343863 | -100.339 | -117.037 | 0.673224 | Pbca
CAXKOB_Taut2h4p_fa68 | 1.400457 | -99.98 | -117.467 | 0.699407 | P21
CAXKOB_Taut2h4p_av35 | 1.347796 | -99.672 | -117.078 | 0.67092 | Pna21
CAXKOB_Taut2h4p_am119 | 1.438292 | -99.655 | 0 | 0.721366 | P21/c
CAXKOB_Taut2h4p_cb44 | 1.398699 | -99.606 | 0 | 0.704374 | Pbca
CAXKOB_Taut2h4p_au7 | 1.361595 | -99.561 | -117.518 | 0.688943 | Pna21
CAXKOB_Taut2h4p_cd57 | 1.448671 | -99.288 | -116.185 | 0.728751 | Pbcn
CAXKOB_Taut2h4p_au41 | 1.407462 | -99.283 | -116.447 | 0.710539 | Pna21
CAXKOB_Taut2h4p_bf83 | 1.379023 | -99.162 | 0 | 0.689825 | P1
CAXKOB_Taut2h4p_cd96 | 1.410943 | -99.127 | -116.501 | 0.706433 | Pbc21
CAXKOB_Taut2h4p_am109 | 1.450051 | -99.061 | -115.666 | 0.727805 | P21/n
CAXKOB_Taut2h4p_am111 | 1.397222 | -98.714 | -115.653 | 0.699743 | P21/n
CAXKOB_Taut2h4p_ce79 | 1.353663 | -98.591 | 0 | 0.674921 | P1121
CAXKOB_Taut2h4p_ce86 | 1.358686 | -98.412 | 0 | 0.680462 | P2111
CAXKOB_Taut2h4p_ce14 | 1.369175 | -98.371 | 0 | 0.683742 | Pbcn
CAXKOB_Taut2h4p_bj83 | 1.377047 | -98.32 | -115.889 | 0.693869 | P1121
CAXKOB_Taut2h4p_be3 | 1.295907 | -98.196 | -118.114 | 0.64728 | Pn11
CAXKOB_Taut2h4p_ar61 | 1.475255 | -98.129 | -114.431 | 0.742727 | Pn
CAXKOB_Taut2h4p_au94 | 1.459443 | -98.092 | 0 | 0.730389 | Pna21
CAXKOB_Taut2h4p_ce95 | 1.35572 | -98.031 | 0 | 0.676437 | Pbcn
CAXKOB_Taut2h4p_ce63 | 1.362387 | -98.015 | -98.015 | 0.675501 | Pbcn