## Sheet1
Filename | Experimental Info | Density 1 /gcm-3 | Lattice Energy 1 /kJmol-1 | Unit Cell Free Energy 1 /kJmol-1 | Packing Coefficient 1 | Density 2 /gcm-3 | Lattice Energy 2 /kJmol-1 | Unit Cell Free Energy 2 /kJmol-1 | Packing Coefficient 2 | Space Group
AXUBUR_opt_av103 | AXUBUR (Form I-maj) | 1.2844 | -68.81 | -85.289 | 0.7131 | 1.3459 | -67.72 | -81.799 | 0.7476 | Pna21
AXUBUR_opt_av99 | AXUBUR (Form I-maj) | 1.2835 | -68.72 | -85.22 | 0.7126 |  |  |  |  | Pna21
AXUBUR_opt_av23 | AXUBUR (Form I-min) | 1.2632 | -64.37 | -81.549 | 0.7022 | 1.328 | -63.2 | -77.753 | 0.7381 | Pna21
AXUBUR_opt_af50 | AXUBUR01 (Form II) | 1.275 | -67.14 | -82.95 | 0.7096 | 1.3391 | -65.99 | -79.416 | 0.744 | P21
AXUBUR_opt_af80 | AXUBUR02 (Form III-maj) | 1.2745 | -64.56 | -82.6 | 0.7094 | 1.3351 | -63.46 | -79.11 | 0.7428 | P21
AXUBUR_opt_af85 | AXUBUR02 (Form III-min) | 1.2595 | -57.11 | -75.572 | 0.7013 | 1.3268 | -55.94 | -71.741 | 0.7388 | P21
AXUBUR_opt_aq9 |  | 1.2653 | -66.5 | 0 | 0.7035 | 1.3288 | -65.35 | 0 | 0.7388 | P212121
AXUBUR_opt_am34 |  | 1.2677 | -66.47 | -83.545 | 0.7044 | 1.3304 | -65.35 | -80.056 | 0.739 | P21/n
AXUBUR_opt_am95 |  | 1.2667 | -66.37 | -83.555 | 0.7055 |  |  |  |  | P21/c
AXUBUR_opt_bh82 |  | 1.2837 | -65.62 | -82.244 | 0.7129 |  |  |  |  | Pca21
AXUBUR_opt_cd1 |  | 1.2523 | -65.04 | -81.971 | 0.6968 | 1.3159 | -63.87 | -78.268 | 0.7317 | Pbcn
AXUBUR_opt_fc2 |  | 1.2585 | -64.91 | -81.211 | 0.7003 | 1.32 | -63.79 | -77.577 | 0.7341 | P21/c
AXUBUR_opt_ab86 |  | 1.236 | -64.52 | -81.26 | 0.6875 | 1.3071 | -63.23 | -77.205 | 0.7265 | P-1
AXUBUR_opt_az97 |  | 1.2759 | -64.52 | -84.683 | 0.7088 | 1.339 | -63.39 | -81.044 | 0.7429 | P212121
AXUBUR_opt_ab101 |  | 1.2514 | -64.45 | -81.594 | 0.6942 | 1.3173 | -63.26 | -78.01 | 0.7308 | P-1
AXUBUR_opt_fc78 |  | 1.2704 | -64.43 | -84.237 | 0.7086 | 1.3314 | -63.32 | -80.766 | 0.7415 | P21/c
AXUBUR_opt_am12 |  | 1.2537 | -64.27 | -82.861 | 0.6976 | 1.3159 | -63.16 | -79.398 | 0.7316 | P21/c
AXUBUR_opt_cb60 |  | 1.2525 | -64.19 | 0 | 0.6961 | 1.3142 | -63.03 | -83.017 | 0.7295 | Pbca
AXUBUR_opt_fa19 |  | 1.2671 | -64.19 | -83.138 | 0.7005 | 1.3342 | -63 | -79.559 | 0.7374 | P21/c
AXUBUR_opt_bd28 |  | 1.2613 | -64.15 | 0 | 0.7013 |  |  |  |  | Pna21
AXUBUR_opt_be76 |  | 1.2712 | -64.14 | 0 | 0.7049 |  |  |  |  | Pn
AXUBUR_opt_am17 |  | 1.255 | -64.12 | -81.654 | 0.6974 |  |  |  |  | P21/c
AXUBUR_opt_fc8 |  | 1.2496 | -64.12 | -83.123 | 0.6923 | 1.3162 | -62.92 | -79.594 | 0.7287 | P21/n
AXUBUR_opt_az37 |  | 1.2374 | -64.07 | -81.57 | 0.6885 |  |  |  |  | P212121
AXUBUR_opt_fa7 |  | 1.2666 | -64.03 | -83.821 | 0.7069 | 1.3283 | -62.91 | -80.44 | 0.7403 | P21/c
AXUBUR_opt_ay111 |  | 1.2701 | -63.97 | -84.276 | 0.7086 |  |  |  |  | Pca21
AXUBUR_opt_cb105 |  | 1.2126 | -63.86 | -81.028 | 0.6766 | 1.2798 | -62.56 | -77.01 | 0.7133 | Pbca
AXUBUR_opt_bj107 |  | 1.234 | -63.77 | -81.3 | 0.6863 |  |  |  |  | P1121
AXUBUR_opt_bf93 |  | 1.2678 | -63.71 | -84.428 | 0.7036 | 1.2572 | -52.51 | 0 | 0.6996 | Pna21
AXUBUR_opt_au28 |  | 1.2439 | -63.65 | -80.833 | 0.6917 | 1.3123 | -62.39 | -76.93 | 0.7297 | Pna21
AXUBUR_opt_fc7 |  | 1.2665 | -63.59 | -81.138 | 0.7035 | 1.3331 | -62.4 | -77.497 | 0.7397 | P21/n
AXUBUR_opt_aq23 |  | 1.2697 | -63.54 | 0 | 0.6994 |  |  |  |  | P212121
AXUBUR_opt_am40 |  | 1.2348 | -63.52 | -80.492 | 0.6884 | 1.3055 | -62.22 | -76.432 | 0.7273 | P21/c
AXUBUR_opt_cc109 |  | 1.2563 | -63.44 | -82.621 | 0.6977 | 1.3128 | -59.41 | 0 | 0.7272 | Pbc21
AXUBUR_opt_fa25 |  | 1.262 | -63.28 | -80.706 | 0.7026 | 1.3281 | -62.09 | -76.914 | 0.7391 | P21/c
AXUBUR_opt_bb71 |  | 1.2596 | -63.19 | -80.353 | 0.6993 | 1.3278 | -61.96 | -76.733 | 0.737 | P2111
AXUBUR_opt_fc15 |  | 1.2403 | -63.18 | -80.605 | 0.6897 | 1.3208 | -61.58 | -76.711 | 0.7342 | P21/c
AXUBUR_opt_av58 |  | 1.2253 | -63.12 | -81.821 | 0.6817 | 1.2911 | -61.88 | -77.951 | 0.7178 | Pna21
AXUBUR_opt_ca4 |  | 1.2603 | -63.11 | -80.6 | 0.7022 | 1.3316 | -61.88 | -76.603 | 0.7413 | P-1
AXUBUR_opt_bj60 |  | 1.263 | -63.06 | -83.243 | 0.7039 |  |  |  |  | Pn
AXUBUR_opt_dd104 |  | 1.2187 | -62.98 | -79.772 | 0.6758 | 1.286 | -61.69 | -75.819 | 0.7126 | Cc
AXUBUR_opt_ca82 |  | 1.259 | -62.97 | -80.345 | 0.7012 |  |  |  |  | P-1
AXUBUR_opt_aq95 |  | 1.2252 | -62.92 | -79.822 | 0.6798 | 1.2938 | -61.61 | -75.939 | 0.7175 | P212121
AXUBUR_opt_ca125 |  | 1.2375 | -62.76 | 0 | 0.6859 | 1.3094 | -61.45 | -76.408 | 0.7255 | P-1
AXUBUR_opt_aq92 |  | 1.2628 | -62.74 | -80.296 | 0.7008 | 1.3287 | -61.53 | -76.522 | 0.7371 | P212121
AXUBUR_opt_cc9 |  | 1.2539 | -62.73 | -80.547 | 0.6972 | 1.3168 | -61.58 | -76.872 | 0.7314 | Pbca
AXUBUR_opt_fa46 |  | 1.2756 | -62.64 | -80.253 | 0.7097 |  |  |  |  | P21/c
AXUBUR_opt_fa100 |  | 1.2261 | -62.63 | -82.255 | 0.6826 | 1.2961 | -61.31 | -78.486 | 0.7205 | P21
AXUBUR_opt_ay40 |  | 1.2414 | -62.61 | -80.159 | 0.6927 | 1.3077 | -61.39 | -76.402 | 0.7291 | Pca21
AXUBUR_opt_ai129 |  | 1.2601 | -62.54 | -79.796 | 0.6998 | 1.322 | -61.42 | -76.197 | 0.7339 | P21/c
AXUBUR_opt_bj2 |  | 1.23 | -62.4 | -81.139 | 0.685 |  |  |  |  | P1121
AXUBUR_opt_av75 |  | 1.2251 | -62.38 | -80.079 | 0.6808 | 1.2848 | -61.23 | -76.702 | 0.7134 | Pna21
AXUBUR_opt_ai114 |  | 1.2329 | -62.35 | -80.454 | 0.6835 | 1.3045 | -61.01 | 0 | 0.7236 | P21/c
AXUBUR_opt_fa57 |  | 1.2621 | -62.35 | -83.213 | 0.7015 | 1.3287 | -61.15 | -79.487 | 0.7378 | P21/c
AXUBUR_opt_ce80 |  | 1.2437 | -62.32 | -82.209 | 0.6909 | 1.3192 | -60.35 | -78.864 | 0.7333 | P21cn
AXUBUR_opt_ah113 |  | 1.2529 | -62.25 | -82.007 | 0.6986 | 1.3219 | -60.99 | -77.943 | 0.7363 | P21
AXUBUR_opt_aq79 |  | 1.2369 | -62.23 | -80.702 | 0.6864 | 1.3196 | -60.95 | -77.256 | 0.7329 | P212121
AXUBUR_opt_am107 |  | 1.2271 | -62.18 | -79.991 | 0.6833 | 1.297 | -60.85 | -75.612 | 0.7217 | P21/n
AXUBUR_opt_aq68 |  | 1.2401 | -62.18 | -80.75 | 0.6906 |  |  |  |  | P212121
AXUBUR_opt_bd30 |  | 1.245 | -62.18 | 0 | 0.6911 | 1.31 | -60.99 | 0 | 0.7271 | Pna21
AXUBUR_opt_ai122 |  | 1.2387 | -62.15 | -80.582 | 0.6895 | 1.3116 | -60.84 | -76.513 | 0.7298 | P21/c
AXUBUR_opt_ak106 |  | 1.232 | -62.14 | -80.318 | 0.6834 |  |  |  |  | P21/c
AXUBUR_opt_ap82 |  | 1.2357 | -62.06 | -79.487 | 0.6862 | 1.3011 | -60.82 | -75.645 | 0.7216 | P2111
AXUBUR_opt_cc73 |  | 1.2546 | -62.05 | -78.301 | 0.6979 | 1.3237 | -60.8 | -74.407 | 0.7354 | Pbca
AXUBUR_opt_cc1 |  | 1.2535 | -62.04 | -78.313 | 0.6973 |  |  |  |  | Pbca
AXUBUR_opt_aq119 |  | 1.2157 | -62.03 | -82.047 | 0.6746 |  |  |  |  | P212121
AXUBUR_opt_fc75 |  | 1.2223 | -62.03 | -81.212 | 0.6832 | 1.2953 | -60.65 | -77.275 | 0.724 | P21/c
AXUBUR_opt_ad45 |  | 1.2409 | -62 | -80.409 | 0.6912 | 1.3116 | -60.68 | -76.852 | 0.7298 | Pc
AXUBUR_opt_aq35 |  | 1.2407 | -62 | -81.788 | 0.6917 | 1.3147 | -60.68 | -77.398 | 0.7324 | P212121
AXUBUR_opt_am29 |  | 1.2238 | -61.99 | -82.221 | 0.6839 | 1.3176 | -60.36 | 0 | 0.7354 | P21/c
AXUBUR_opt_db71 |  | 1.2045 | -61.95 | -78.558 | 0.6684 | 1.2529 | -58.39 | -72.662 | 0.6947 | C2
AXUBUR_opt_aq127 |  | 1.2144 | -61.94 | -81.979 | 0.6738 |  |  |  |  | P212121
AXUBUR_opt_db58 |  | 1.2052 | -61.94 | -78.499 | 0.6689 | 1.2742 | -60.59 | -74.349 | 0.7062 | C2
AXUBUR_opt_am2 |  | 1.2229 | -61.92 | 0 | 0.6833 |  |  |  |  | P21/c
AXUBUR_opt_av32 |  | 1.2361 | -61.92 | -80.923 | 0.687 | 1.3083 | -60.59 | -77.177 | 0.7265 | Pna21
AXUBUR_opt_af49 |  | 1.2114 | -61.91 | -78.804 | 0.6718 | 1.2806 | -60.58 | -74.787 | 0.7093 | P21
AXUBUR_opt_ad4 |  | 1.2397 | -61.9 | -80.343 | 0.6911 |  |  |  |  | Pc
AXUBUR_opt_fa87 |  | 1.2098 | -61.9 | -80.35 | 0.6699 | 1.2615 | -52.19 | 0 | 0.701 | P21
AXUBUR_opt_dd86 |  | 1.2171 | -61.89 | -81.305 | 0.6749 | 1.2878 | -60.52 | 0 | 0.7135 | Cc
AXUBUR_opt_aa116 |  | 1.2415 | -61.87 | -77.57 | 0.6968 | 1.3126 | -60.48 | -73.694 | 0.7354 | P1
AXUBUR_opt_ar42 |  | 1.241 | -61.86 | 0 | 0.6893 |  |  |  |  | Pn11
AXUBUR_opt_fc19 |  | 1.2608 | -61.85 | 0 | 0.7009 | 1.3275 | -60.66 | -78.463 | 0.7379 | P21/c
AXUBUR_opt_af15 |  | 1.2106 | -61.84 | -78.767 | 0.6709 |  |  |  |  | P21
AXUBUR_opt_fc22 |  | 1.2635 | -61.84 | -79.828 | 0.7004 | 1.3327 | -60.6 | -75.837 | 0.7393 | P21/n
AXUBUR_opt_aa63 |  | 1.2407 | -61.83 | -77.692 | 0.695 |  |  |  |  | P1
AXUBUR_opt_ak20 |  | 1.2478 | -61.82 | -78.807 | 0.6947 | 1.3167 | -60.58 | -74.834 | 0.7324 | P21/c
AXUBUR_opt_fa92 |  | 1.2181 | -61.82 | 0 | 0.6777 | 1.2878 | -60.46 | -76.188 | 0.7157 | P21/c
AXUBUR_opt_ak120 |  | 1.2625 | -61.81 | 0 | 0.7017 | 1.3289 | -60.6 | -75.943 | 0.7383 | P21/c
AXUBUR_opt_dd100 |  | 1.2118 | -61.8 | -80.159 | 0.6724 | 1.2936 | -59.96 | -75.512 | 0.7182 | C2/c
AXUBUR_opt_dd29 |  | 1.2124 | -61.74 | -79.524 | 0.672 | 1.2791 | -60.43 | -75.415 | 0.7079 | C2/c
AXUBUR_opt_ab20 |  | 1.2247 | -61.73 | -80.322 | 0.6783 | 1.3043 | -60.3 | -75.759 | 0.723 | P-1
AXUBUR_opt_fc12 |  | 1.2554 | -61.73 | -80.288 | 0.6975 | 1.3229 | -60.52 | -76.364 | 0.7352 | P21/c
AXUBUR_opt_af11 |  | 1.2434 | -61.71 | -80.748 | 0.6924 | 1.3146 | -60.41 | -77.097 | 0.732 | P21
AXUBUR_opt_av80 |  | 1.2592 | -61.71 | -79.847 | 0.701 | 1.3266 | -60.48 | -75.816 | 0.7382 | Pna21
AXUBUR_opt_fa36 |  | 1.228 | -61.71 | -80.034 | 0.6817 | 1.2988 | -60.37 | -75.984 | 0.7205 | P21
AXUBUR_opt_aq13 |  | 1.2148 | -61.69 | -81.331 | 0.6754 | 1.2896 | -60.25 | -77.572 | 0.717 | P212121
AXUBUR_opt_au58 |  | 1.2459 | -61.68 | -81.239 | 0.6903 |  |  |  |  | P1121
AXUBUR_opt_ca121 |  | 1.2234 | -61.66 | -80.248 | 0.6817 | 1.3036 | -60.22 | -75.687 | 0.7263 | P-1
AXUBUR_opt_aa58 |  | 1.2427 | -61.65 | -77.776 | 0.6984 | 1.3109 | -60.32 | -73.693 | 0.7357 | P1
AXUBUR_opt_cd95 |  | 1.2227 | -61.65 | -80.208 | 0.678 | 1.2913 | -60.34 | -75.978 | 0.7163 | Pbcn
AXUBUR_opt_da10 |  | 1.242 | -61.65 | 0 | 0.6939 | 1.3139 | -60.31 | -74.648 | 0.7333 | Cc
AXUBUR_opt_aq77 |  | 1.2596 | -61.63 | -79.241 | 0.701 | 1.3248 | -60.41 | -75.357 | 0.7368 | P212121
AXUBUR_opt_av112 |  | 1.2459 | -61.62 | 0 | 0.6891 |  |  |  |  | Pna21
AXUBUR_opt_bb98 |  | 1.214 | -61.62 | 0 | 0.6763 |  |  |  |  | P2111
AXUBUR_opt_dd19 |  | 1.2074 | -61.61 | -79.119 | 0.6699 | 1.2717 | -60.33 | -75.613 | 0.7049 | C2/c
AXUBUR_opt_cb84 |  | 1.2486 | -61.6 | -79.882 | 0.6939 | 1.3176 | -60.34 | -75.87 | 0.7319 | Pbca
AXUBUR_opt_aa88 |  | 1.2419 | -61.59 | -78.387 | 0.6979 |  |  |  |  | P1
AXUBUR_opt_av63 |  | 1.2583 | -61.59 | -79.787 | 0.7005 |  |  |  |  | Pna21
AXUBUR_opt_cd46 |  | 1.2217 | -61.56 | -80.153 | 0.6775 |  |  |  |  | Pbcn
AXUBUR_opt_am127 |  | 1.231 | -61.55 | -80.504 | 0.6838 | 1.2968 | -60.32 | -76.41 | 0.7205 | P21/n
AXUBUR_opt_au119 |  | 1.2299 | -61.55 | -80.883 | 0.6838 | 1.3063 | -60.14 | -76.858 | 0.7259 | Pna21
AXUBUR_opt_de7 |  | 1.2534 | -61.55 | -78.322 | 0.6973 | 1.3157 | -60.42 | -74.606 | 0.7316 | C2/c
AXUBUR_opt_de19 |  | 1.2194 | -61.54 | -78.282 | 0.6785 | 1.2819 | -60.34 | -74.435 | 0.7126 | C2/c
AXUBUR_opt_av3 |  | 1.256 | -61.52 | -79.385 | 0.6992 |  |  |  |  | Pna21
AXUBUR_opt_ak78 |  | 1.2347 | -61.49 | -80.564 | 0.6855 | 1.3069 | -60.15 | -76.308 | 0.7257 | P21/c
AXUBUR_opt_ap107 |  | 1.2029 | -61.49 | -80.563 | 0.6693 | 1.2729 | -60.12 | -76.788 | 0.7075 | P2111
AXUBUR_opt_am23 |  | 1.2281 | -61.45 | -81.446 | 0.6811 | 1.3111 | -60 | -76.856 | 0.7281 | P21/c
AXUBUR_opt_ab106 |  | 1.2476 | -61.44 | 0 | 0.6928 | 1.3173 | -60.15 | -75.065 | 0.7302 | P-1
AXUBUR_opt_ak60 |  | 1.2465 | -61.44 | 0 | 0.6921 |  |  |  |  | P21/c
AXUBUR_opt_am30 |  | 1.2347 | -61.44 | -80.996 | 0.6873 |  |  |  |  | P21/c
AXUBUR_opt_am81 |  | 1.2053 | -61.42 | -80.061 | 0.6739 | 1.2722 | -60.1 | -76.105 | 0.7098 | P21/c
AXUBUR_opt_aq104 |  | 1.2251 | -61.42 | -79.876 | 0.6823 | 1.2938 | -60.15 | -75.696 | 0.7194 | P212121
AXUBUR_opt_bf32 |  | 1.2706 | -61.41 | -79.463 | 0.7045 | 1.3371 | -60.24 | -75.562 | 0.7414 | Pna21
AXUBUR_opt_da6 |  | 1.2479 | -61.39 | 0 | 0.695 | 1.317 | -60.13 | -73.674 | 0.7325 | Cc
AXUBUR_opt_am124 |  | 1.23 | -61.38 | -80.4 | 0.6833 |  |  |  |  | P21/n
AXUBUR_opt_ar28 |  | 1.2288 | -61.37 | -81.673 | 0.6808 | 1.2988 | -60.05 | -77.542 | 0.7194 | Pn11
AXUBUR_opt_ak122 |  | 1.2128 | -61.36 | -78.429 | 0.6704 | 1.2799 | -60.07 | -74.476 | 0.7077 | P21/c
AXUBUR_opt_am96 |  | 1.2297 | -61.36 | -80.234 | 0.6847 | 1.2943 | -60.14 | -76.249 | 0.7202 | P21/n
AXUBUR_opt_fc36 |  | 1.228 | -61.32 | -78.581 | 0.6823 | 1.2978 | -60 | -74.567 | 0.72 | P21/c
AXUBUR_opt_au82 |  | 1.2271 | -61.28 | -79.174 | 0.6808 | 1.2901 | -60.11 | -75.221 | 0.715 | Pna21
AXUBUR_opt_af3 |  | 1.2553 | -61.23 | -80.625 | 0.7007 | 1.3249 | -59.96 | -76.299 | 0.7394 | P21
AXUBUR_opt_am10 |  | 1.2446 | -61.21 | -79.338 | 0.6913 | 1.3119 | -59.99 | -75.272 | 0.7279 | P21/n
AXUBUR_opt_ay13 |  | 1.2418 | -61.19 | 0 | 0.6943 | 1.3124 | -59.92 | -76.837 | 0.7328 | Pca21
AXUBUR_opt_ad86 |  | 1.2437 | -61.18 | 0 | 0.6902 | 1.3096 | -59.97 | 0 | 0.7258 | Pc
AXUBUR_opt_ak64 |  | 1.2236 | -61.16 | 0 | 0.68 |  |  |  |  | P21/c
AXUBUR_opt_ai14 |  | 1.1883 | -61.08 | 0 | 0.6617 | 1.2628 | -59.63 | -76.423 | 0.7022 | P21/c
AXUBUR_opt_bf20 |  | 1.2265 | -61.08 | -80.808 | 0.6804 | 1.2988 | -59.69 | -76.922 | 0.7206 | Pna21
AXUBUR_opt_ay20 |  | 1.2264 | -61.03 | -80.525 | 0.685 | 1.2973 | -59.74 | 0 | 0.7238 | Pca21
AXUBUR_opt_bf39 |  | 1.2257 | -61.01 | -80.758 | 0.6802 |  |  |  |  | Pna21
AXUBUR_opt_ay18 |  | 1.227 | -60.98 | 0 | 0.6851 |  |  |  |  | Pca21
AXUBUR_opt_am87 |  | 1.1924 | -60.96 | -78.922 | 0.664 | 1.2608 | -59.6 | -74.76 | 0.7016 | P21/c
AXUBUR_opt_au39 |  | 1.2508 | -60.95 | 0 | 0.6974 |  |  |  |  | Pna21
AXUBUR_opt_au49 |  | 1.2446 | -60.95 | 0 | 0.6947 |  |  |  |  | Pna21
AXUBUR_opt_bd3 |  | 1.2445 | -60.95 | 0 | 0.6947 |  |  |  |  | Pna21
AXUBUR_opt_fc98 |  | 1.2116 | -60.95 | -81.015 | 0.6729 |  |  |  |  | P21/c
AXUBUR_opt_am123 |  | 1.2022 | -60.94 | -79.594 | 0.6663 | 1.2805 | -59.45 | -75.007 | 0.7092 | P21/n
AXUBUR_opt_au24 |  | 1.2507 | -60.94 | 0 | 0.6975 |  |  |  |  | Pna21
AXUBUR_opt_ah52 |  | 1.2478 | -60.92 | -80.101 | 0.6968 | 1.3138 | -59.74 | -76.347 | 0.7325 | P21
AXUBUR_opt_aw76 |  | 1.2287 | -60.92 | -80.221 | 0.6823 |  |  |  |  | Pb11
AXUBUR_opt_ap33 |  | 1.2283 | -60.9 | -81.129 | 0.6824 | 1.296 | -59.62 | -84.722 | 0.72 | P21
AXUBUR_opt_au35 |  | 1.2499 | -60.9 | 0 | 0.6967 |  |  |  |  | Pna21
AXUBUR_opt_au107 |  | 1.245 | -60.89 | 0 | 0.6947 |  |  |  |  | Pna21
AXUBUR_opt_au41 |  | 1.2452 | -60.89 | 0 | 0.6949 |  |  |  |  | Pna21
AXUBUR_opt_au55 |  | 1.2451 | -60.89 | 0 | 0.6949 |  |  |  |  | Pna21
AXUBUR_opt_au69 |  | 1.2452 | -60.89 | 0 | 0.6949 |  |  |  |  | Pna21
AXUBUR_opt_au96 |  | 1.2451 | -60.89 | 0 | 0.6949 |  |  |  |  | Pna21
AXUBUR_opt_bd5 |  | 1.2499 | -60.89 | 0 | 0.6966 |  |  |  |  | Pna21
AXUBUR_opt_au10 |  | 1.2451 | -60.88 | 0 | 0.6948 |  |  |  |  | Pna21
AXUBUR_opt_au11 |  | 1.2451 | -60.88 | 0 | 0.6949 |  |  |  |  | Pna21
AXUBUR_opt_au52 |  | 1.2451 | -60.88 | 0 | 0.6948 |  |  |  |  | Pna21
AXUBUR_opt_au84 |  | 1.245 | -60.88 | 0 | 0.6947 |  |  |  |  | Pna21
AXUBUR_opt_fa61 |  | 1.2449 | -60.86 | -78.151 | 0.693 | 1.311 | -57.16 | 0 | 0.7279 | P21
AXUBUR_opt_ah78 |  | 1.2469 | -60.85 | -80.047 | 0.6963 |  |  |  |  | P21
AXUBUR_opt_ak81 |  | 1.2289 | -60.85 | 0 | 0.6861 |  |  |  |  | P21/c
AXUBUR_opt_da79 |  | 1.2414 | -60.85 | -78.803 | 0.6898 | 1.3124 | -59.57 | -74.896 | 0.7286 | Cc
AXUBUR_opt_fa107 |  | 1.2424 | -60.84 | 0 | 0.6948 | 1.3047 | -56.32 | 0 | 0.7244 | P21/c
AXUBUR_opt_af54 |  | 1.2544 | -60.83 | -79.058 | 0.7002 |  |  |  |  | P21
AXUBUR_opt_af76 |  | 1.2616 | -60.83 | -78.065 | 0.7005 | 1.3285 | -59.65 | -74.198 | 0.7385 | P21
AXUBUR_opt_fc114 |  | 1.1758 | -60.82 | -78.7 | 0.6516 | 1.2534 | -59.32 | -73.99 | 0.6946 | P21/n
AXUBUR_opt_ca115 |  | 1.21 | -60.79 | -77.227 | 0.6758 | 1.2805 | -59.43 | -72.93 | 0.7144 | P-1
AXUBUR_opt_ab35 |  | 1.2089 | -60.78 | -76.998 | 0.6736 |  |  |  |  | P-1
AXUBUR_opt_af124 |  | 1.2156 | -60.78 | -78.604 | 0.6775 | 1.2821 | -59.43 | 0 | 0.714 | P21
AXUBUR_opt_ak11 |  | 1.2459 | -60.78 | -79.155 | 0.6913 | 1.3132 | -59.55 | -75.133 | 0.7285 | P21/c
AXUBUR_opt_ak15 |  | 1.2242 | -60.77 | 0 | 0.6832 |  |  |  |  | P21/c
AXUBUR_opt_am70 |  | 1.2073 | -60.76 | -79.359 | 0.6706 | 1.2841 | -59.28 | -75.003 | 0.7126 | P21/n
AXUBUR_opt_fc88 |  | 1.2503 | -60.74 | -78.075 | 0.6953 | 1.3136 | -59.57 | -74.37 | 0.73 | P21/c
AXUBUR_opt_da12 |  | 1.2405 | -60.73 | -78.751 | 0.6893 |  |  |  |  | Cc
AXUBUR_opt_fc129 |  | 1.1733 | -60.72 | -78.669 | 0.65 |  |  |  |  | P21/n
AXUBUR_opt_fc99 |  | 1.2031 | -60.71 | -81.144 | 0.6692 |  |  |  |  | P21/n
AXUBUR_opt_ar4 |  | 1.2367 | -60.68 | 0 | 0.6879 |  |  |  |  | P1
AXUBUR_opt_af66 |  | 1.2076 | -60.66 | -106.928 | 0.6725 |  |  |  |  | P21
AXUBUR_opt_bh81 |  | 1.2245 | -60.65 | -80.146 | 0.6832 | 1.2975 | -59.28 | -76.24 | 0.723 | Pca21
AXUBUR_opt_fc93 |  | 1.2429 | -60.64 | 0 | 0.6963 |  |  |  |  | P21/c
AXUBUR_opt_ai109 |  | 1.1961 | -60.63 | -80.252 | 0.6647 | 1.2719 | -59.15 | 0 | 0.7068 | P21/c
AXUBUR_opt_aq105 |  | 1.2209 | -60.63 | -78.699 | 0.6781 | 1.2923 | -59.29 | -74.575 | 0.7164 | P212121
AXUBUR_opt_dd7 |  | 1.202 | -60.62 | -79.222 | 0.6683 | 1.2803 | -59.08 | -75.018 | 0.7114 | C2/c
AXUBUR_opt_ak35 |  | 1.1952 | -60.59 | -80.261 | 0.6662 |  |  |  |  | P21/c
AXUBUR_opt_de98 |  | 1.2432 | -60.59 | -78.307 | 0.6898 | 1.3102 | -59.4 | -74.304 | 0.7268 | C2/c
AXUBUR_opt_au108 |  | 1.2138 | -60.57 | -81.015 | 0.675 | 1.2823 | -59.25 | -76.841 | 0.7123 | Pna21
AXUBUR_opt_am71 |  | 1.2156 | -60.55 | -79.608 | 0.6759 | 1.293 | -59.08 | -75.052 | 0.7184 | P21/c
AXUBUR_opt_au61 |  | 1.2531 | -60.54 | 0 | 0.693 |  |  |  |  | Pna21
AXUBUR_opt_cb110 |  | 1.2208 | -60.53 | -78.688 | 0.6785 | 1.2913 | -59.19 | -74.441 | 0.7172 | Pbca
AXUBUR_opt_bb56 |  | 1.2425 | -60.52 | -79.44 | 0.6918 | 1.3118 | -59.24 | -75.389 | 0.7301 | P2111
AXUBUR_opt_cb115 |  | 1.1962 | -60.47 | -78.859 | 0.6615 | 1.2725 | -58.98 | -74.584 | 0.7026 | Pbca
AXUBUR_opt_db20 |  | 1.2487 | -60.46 | 0 | 0.6938 | 1.3176 | -59.22 | 0 | 0.7319 | C2
AXUBUR_opt_fa27 |  | 1.2288 | -60.43 | -78.81 | 0.6828 | 1.3099 | -58.91 | -74.593 | 0.7277 | P21/c
AXUBUR_opt_ay102 |  | 1.2467 | -60.42 | -79.806 | 0.6906 | 1.3187 | -59.11 | -75.633 | 0.7304 | Pca21
AXUBUR_opt_ay112 |  | 1.231 | -60.42 | -79.33 | 0.687 | 1.3006 | -59.1 | -75.199 | 0.7251 | Pca21
AXUBUR_opt_ay85 |  | 1.2181 | -60.42 | -79.614 | 0.6799 | 1.2863 | -59.11 | 0 | 0.7168 | Pca21
AXUBUR_opt_ay108 |  | 1.2313 | -60.41 | -80.218 | 0.6873 |  |  |  |  | Pca21
AXUBUR_opt_ad89 |  | 1.2245 | -60.4 | 0 | 0.6843 | 1.2944 | -59.07 | -75.745 | 0.7226 | Pc
AXUBUR_opt_bj4 |  | 1.2301 | -60.38 | -81.64 | 0.6827 | 1.3055 | -59.16 | -75.874 | 0.7225 | Pn
AXUBUR_opt_ce39 |  | 1.2004 | -60.38 | -78.921 | 0.6663 |  |  |  |  | P21cn
AXUBUR_opt_ca32 |  | 1.2217 | -60.36 | 0 | 0.68 | 1.3 | -58.89 | -73.084 | 0.7225 | P-1
AXUBUR_opt_da55 |  | 1.2477 | -60.36 | -77.214 | 0.6963 | 1.3164 | -59.09 | -73.19 | 0.7336 | Cc
AXUBUR_opt_ah79 |  | 1.2293 | -60.34 | -79.36 | 0.686 |  |  |  |  | P21
AXUBUR_opt_bh93 |  | 1.2458 | -60.34 | -79.739 | 0.6902 |  |  |  |  | Pca21
AXUBUR_opt_am55 |  | 1.2209 | -60.33 | -90.007 | 0.6807 | 1.2873 | -59.12 | 0 | 0.7164 | P21/c
AXUBUR_opt_be42 |  | 1.247 | -60.32 | -78.734 | 0.6922 | 1.3173 | -59.03 | -74.848 | 0.7315 | Pn11
AXUBUR_opt_ak95 |  | 1.2543 | -60.31 | -78.565 | 0.6971 | 1.3231 | -59.05 | -74.124 | 0.7347 | P21/c
AXUBUR_opt_cb57 |  | 1.202 | -60.31 | 0 | 0.6696 |  |  |  |  | Pbca
AXUBUR_opt_ca104 |  | 1.2203 | -60.3 | -77.483 | 0.6807 |  |  |  |  | P-1
AXUBUR_opt_cd72 |  | 1.21 | -60.3 | -78.606 | 0.6725 | 1.2787 | -58.95 | -74.427 | 0.7098 | Pbcn
AXUBUR_opt_ce68 |  | 1.2058 | -60.28 | 0 | 0.6703 |  |  |  |  | P21cn
AXUBUR_opt_de83 |  | 1.2373 | -60.28 | 0 | 0.6875 | 1.3061 | -59.01 | -74.13 | 0.7261 | C2/c
AXUBUR_opt_be16 |  | 1.213 | -60.25 | -79.947 | 0.6723 |  |  |  |  | Pn
AXUBUR_opt_dd96 |  | 1.2461 | -60.25 | 0 | 0.6929 | 1.3149 | -58.99 | -75.75 | 0.7304 | Cc
AXUBUR_opt_av88 |  | 1.2183 | -60.24 | 0 | 0.677 | 1.2797 | -59.04 | 0 | 0.7106 | Pna21
AXUBUR_opt_ar21 |  | 1.2031 | -60.22 | 0 | 0.6689 | 1.2974 | -59.11 | 0 | 0.7199 | Pn11
AXUBUR_opt_ay99 |  | 1.2383 | -60.22 | -79.173 | 0.6916 | 1.3037 | -59 | -75.243 | 0.7274 | Pca21
AXUBUR_opt_aw123 |  | 1.217 | -60.21 | 0 | 0.6789 |  |  |  |  | Pb11
AXUBUR_opt_de61 |  | 1.2446 | -60.21 | 0 | 0.6903 | 1.2827 | -46.27 | 0 | 0.7127 | C1
AXUBUR_opt_be15 |  | 1.2115 | -60.2 | 0 | 0.6717 |  |  |  |  | Pn
AXUBUR_opt_fa14 |  | 1.2358 | -60.2 | -80.596 | 0.6857 | 1.3426 | -61.48 | -76.494 | 0.7458 | P21/c
AXUBUR_opt_ak126 |  | 1.2054 | -60.19 | -76.523 | 0.668 | 1.2709 | -58.91 | -72.605 | 0.703 | P21/c
AXUBUR_opt_ce128 |  | 1.1977 | -60.18 | 0 | 0.6665 |  |  |  |  | P21cn
AXUBUR_opt_av119 |  | 1.2175 | -60.17 | 0 | 0.6765 |  |  |  |  | Pna21
AXUBUR_opt_fc28 |  | 1.2362 | -60.15 | -80.065 | 0.689 | 1.3078 | -58.83 | -75.589 | 0.7286 | P21/c
AXUBUR_opt_am111 |  | 1.2224 | -60.14 | -78.027 | 0.6799 |  |  |  |  | P21/n
AXUBUR_opt_am112 |  | 1.2233 | -60.14 | -77.973 | 0.6805 | 1.2886 | -58.9 | -73.905 | 0.7167 | P21/n
AXUBUR_opt_am82 |  | 1.182 | -60.14 | -78.028 | 0.6603 | 1.2579 | -58.62 | -73.606 | 0.7017 | P21/c
AXUBUR_opt_ce42 |  | 1.2075 | -60.14 | -79.296 | 0.6681 |  |  |  |  | P21cn
AXUBUR_opt_ay25 |  | 1.2395 | -60.13 | -80.757 | 0.6923 | 1.3061 | -58.9 | -76.71 | 0.7284 | Pca21
AXUBUR_opt_bf89 |  | 1.1857 | -60.13 | 0 | 0.6593 |  |  |  |  | P1121
AXUBUR_opt_de50 |  | 1.2474 | -60.13 | 0 | 0.6913 |  |  |  |  | C2
AXUBUR_opt_am122 |  | 1.228 | -60.12 | -77.146 | 0.6818 | 1.2903 | -58.93 | 0 | 0.7151 | P21/c
AXUBUR_opt_ai34 |  | 1.1985 | -60.11 | -79.204 | 0.6669 | 1.2709 | -58.66 | -74.792 | 0.7071 | P21/c
AXUBUR_opt_am119 |  | 1.2057 | -60.11 | -81.013 | 0.674 | 1.2753 | -58.74 | -76.997 | 0.712 | P21/c
AXUBUR_opt_fa96 |  | 1.2263 | -60.11 | -77.34 | 0.6831 | 1.2958 | -58.8 | -73.045 | 0.7211 | P21
AXUBUR_opt_ab110 |  | 1.2375 | -60.1 | -77.7 | 0.6907 | 1.3156 | -58.59 | -73.492 | 0.7336 | P-1
AXUBUR_opt_au118 |  | 1.202 | -60.09 | -77.916 | 0.6699 | 1.266 | -58.81 | -73.769 | 0.7046 | Pna21
AXUBUR_opt_fa66 |  | 1.2112 | -60.08 | -78.971 | 0.6724 | 1.2799 | -58.76 | -75.025 | 0.7096 | P21/c
AXUBUR_opt_am73 |  | 1.2065 | -60.07 | -80.777 | 0.6691 | 1.2892 | -58.55 | -75.679 | 0.7148 | P21/n
AXUBUR_opt_fa101 |  | 1.2249 | -60.07 | -77.338 | 0.6823 |  |  |  |  | P21
AXUBUR_opt_am15 |  | 1.1808 | -60.05 | -77.96 | 0.6596 |  |  |  |  | P21/c
AXUBUR_opt_av128 |  | 1.1849 | -60.05 | -78.061 | 0.6579 |  |  |  |  | P1121
AXUBUR_opt_cd15 |  | 1.2209 | -60.04 | -77.884 | 0.6773 | 1.2874 | -54.95 | -70.819 | 0.7126 | Pbc21
AXUBUR_opt_cc94 |  | 1.2274 | -60.03 | -78.068 | 0.6824 | 1.3005 | -58.68 | -73.781 | 0.7227 | Pbca
AXUBUR_opt_de86 |  | 1.2006 | -60.03 | -79.582 | 0.6667 |  |  |  |  | Cc
AXUBUR_opt_am69 |  | 1.1974 | -60.01 | -78.15 | 0.6658 | 1.2719 | -58.57 | -73.447 | 0.7067 | P21/n
AXUBUR_opt_am115 |  | 1.2279 | -59.98 | -78.842 | 0.6824 | 1.2931 | -58.76 | -81.612 | 0.718 | P21/n
AXUBUR_opt_ah51 |  | 1.2272 | -59.97 | -78.48 | 0.6847 | 1.2996 | -58.63 | -74.049 | 0.7244 | P21
AXUBUR_opt_cd45 |  | 1.1856 | -59.96 | -78.354 | 0.6581 | 1.2586 | -58.5 | -74.093 | 0.6979 | P21/b11
AXUBUR_opt_da77 |  | 1.2213 | -59.95 | 0 | 0.6809 | 1.292 | -58.59 | 0 | 0.7194 | Cc
AXUBUR_opt_aw3 |  | 1.2205 | -59.94 | -78.677 | 0.678 | 1.2857 | -58.68 | -74.784 | 0.7135 | Pb11
AXUBUR_opt_ai113 |  | 1.2402 | -59.93 | 0 | 0.6888 | 1.3077 | -58.65 | 0 | 0.7254 | P21/c
AXUBUR_opt_fc9 |  | 1.2352 | -59.9 | -79.804 | 0.6876 |  |  |  |  | P21/n
AXUBUR_opt_cc122 |  | 1.2364 | -59.89 | -78.153 | 0.6872 | 1.308 | -58.57 | -73.67 | 0.7266 | Pbc21
AXUBUR_opt_dd20 |  | 1.2169 | -59.86 | -77.692 | 0.6759 | 1.289 | -58.49 | -73.414 | 0.716 | C2/c
AXUBUR_opt_dd37 |  | 1.2161 | -59.84 | -77.674 | 0.6755 |  |  |  |  | C2/c
AXUBUR_opt_bh38 |  | 1.2123 | -59.82 | -79.209 | 0.6735 | 1.3477 | -64.5 | -78.688 | 0.7481 | Pca21
AXUBUR_opt_dc87 |  | 1.1975 | -59.82 | -78.272 | 0.6651 | 1.2684 | -58.41 | -73.924 | 0.7037 | C2/c
AXUBUR_opt_cc77 |  | 1.2374 | -59.81 | -78.028 | 0.6879 |  |  |  |  | Pbc21
AXUBUR_opt_dc7 |  | 1.2138 | -59.81 | -78.519 | 0.6749 | 1.2831 | -58.48 | -74.443 | 0.7126 | C2/c
AXUBUR_opt_de118 |  | 1.2183 | -59.81 | -78.901 | 0.675 |  |  |  |  | C2/c
AXUBUR_opt_fc6 |  | 1.1807 | -59.8 | -77.81 | 0.6561 | 1.2518 | -58.37 | 0 | 0.6951 | P21/c
AXUBUR_opt_da90 |  | 1.2487 | -59.79 | 0 | 0.6978 |  |  |  |  | Cc
AXUBUR_opt_da96 |  | 1.2486 | -59.79 | 0 | 0.6974 |  |  |  |  | Cc
AXUBUR_opt_da24 |  | 1.2486 | -59.78 | 0 | 0.691 |  |  |  |  | Cc
AXUBUR_opt_da44 |  | 1.2486 | -59.78 | 0 | 0.6915 |  |  |  |  | Cc
AXUBUR_opt_am131 |  | 1.204 | -59.77 | -77.841 | 0.6728 | 1.2695 | -58.48 | -73.848 | 0.7083 | P21/c
AXUBUR_opt_ay59 |  | 1.2323 | -59.76 | -80.028 | 0.6871 | 1.302 | -58.48 | -75.702 | 0.7259 | Pca21
AXUBUR_opt_da13 |  | 1.2319 | -59.76 | 0 | 0.6862 |  |  |  |  | Cc
AXUBUR_opt_aj15 |  | 1.2274 | -59.7 | -78.512 | 0.6806 | 1.2978 | -58.38 | -74.288 | 0.7197 | P2/c
AXUBUR_opt_ca68 |  | 1.2486 | -59.69 | -88.42 | 0.6939 | 1.3162 | -58.45 | -72.321 | 0.7309 | P-1
AXUBUR_opt_am126 |  | 1.2137 | -59.68 | -78.966 | 0.6729 | 1.2784 | -56.58 | -74.495 | 0.7083 | P21/n
AXUBUR_opt_ar13 |  | 1.1929 | -59.68 | -78.846 | 0.6637 |  |  |  |  | Pn11
AXUBUR_opt_bd46 |  | 1.2209 | -59.68 | 0 | 0.6788 | 1.2945 | -58.27 | -77.571 | 0.719 | Pna21
AXUBUR_opt_cb65 |  | 1.2325 | -59.68 | -77.199 | 0.6837 | 1.3025 | -58.39 | -72.977 | 0.7236 | Pbca
AXUBUR_opt_de42 |  | 1.2264 | -59.67 | 0 | 0.6815 | 1.2963 | -58.36 | 0 | 0.7201 | C2/c
AXUBUR_opt_ay22 |  | 1.2257 | -59.64 | -80.907 | 0.6837 |  |  |  |  | Pca21
AXUBUR_opt_cd36 |  | 1.2149 | -59.63 | -78.651 | 0.6732 | 1.2838 | -58.31 | -74.485 | 0.7109 | P21cn
AXUBUR_opt_am100 |  | 1.2248 | -59.61 | -78.595 | 0.6797 | 1.2906 | -58.36 | -74.276 | 0.7161 | P21/c
AXUBUR_opt_am57 |  | 1.1682 | -59.61 | -78.887 | 0.6501 |  |  |  |  | Pc
AXUBUR_opt_cb111 |  | 1.2231 | -59.59 | -77.287 | 0.6808 | 1.2924 | -58.29 | -73.042 | 0.719 | Pbca
AXUBUR_opt_ak72 |  | 1.2559 | -59.58 | -77.193 | 0.6983 | 1.3219 | -58.39 | -73.046 | 0.7352 | P21/c
AXUBUR_opt_ai64 |  | 1.2428 | -59.57 | 0 | 0.6889 | 1.3114 | -58.32 | 0 | 0.7273 | P21/c
AXUBUR_opt_ai96 |  | 1.2396 | -59.57 | -77.276 | 0.6891 | 1.304 | -58.39 | -73.297 | 0.725 | P21/c
AXUBUR_opt_fa22 |  | 1.239 | -59.56 | 0 | 0.6893 | 1.3097 | -58.24 | -75.766 | 0.7284 | P21/c
AXUBUR_opt_am11 |  | 1.2335 | -59.55 | -78.187 | 0.6863 | 1.3055 | -58.21 | -73.968 | 0.7258 | P21/c
AXUBUR_opt_da30 |  | 1.2251 | -59.55 | -92.786 | 0.6822 | 1.3034 | -58.13 | 0 | 0.7254 | Cc
AXUBUR_opt_ai94 |  | 1.2546 | -59.54 | -77.22 | 0.6977 |  |  |  |  | P21/c
AXUBUR_opt_ay110 |  | 1.1965 | -59.53 | -78.373 | 0.6676 | 1.2718 | -58.05 | -74.236 | 0.7084 | Pca21
AXUBUR_opt_ca119 |  | 1.2475 | -59.5 | -87.852 | 0.6958 |  |  |  |  | P-1
AXUBUR_opt_da57 |  | 1.2243 | -59.5 | 0 | 0.6842 |  |  |  |  | Cc
AXUBUR_opt_am79 |  | 1.197 | -59.49 | -79.809 | 0.6677 | 1.271 | -58.06 | -75.216 | 0.7076 | P21/c
AXUBUR_opt_am76 |  | 1.1957 | -59.44 | -79.913 | 0.6644 |  |  |  |  | P21/n
AXUBUR_opt_am83 |  | 1.2407 | -59.44 | -77.339 | 0.688 | 1.3093 | -58.17 | -73.344 | 0.7257 | P21/n
AXUBUR_opt_ca41 |  | 1.2262 | -59.44 | -78.452 | 0.6791 | 1.2954 | -58.14 | -74.486 | 0.717 | P-1
AXUBUR_opt_am25 |  | 1.2327 | -59.43 | -78.086 | 0.6861 |  |  |  |  | P21/c
AXUBUR_opt_am27 |  | 1.2179 | -59.43 | -78.485 | 0.6792 | 1.2878 | -58.09 | -74.065 | 0.7173 | P21/c
AXUBUR_opt_ah60 |  | 1.2255 | -59.41 | -77.615 | 0.6855 | 1.2976 | -58.04 | -73.366 | 0.7246 | P21
AXUBUR_opt_af16 |  | 1.2388 | -59.4 | -77.232 | 0.6887 | 1.3076 | -58.14 | -73.127 | 0.7266 | P21
AXUBUR_opt_bb9 |  | 1.2054 | -59.39 | -80.484 | 0.669 | 1.3061 | -54.34 | -73.699 | 0.7288 | P2111
AXUBUR_opt_am39 |  | 1.2358 | -59.38 | 0 | 0.6867 | 1.3035 | -58.11 | 0 | 0.7238 | P21/c
AXUBUR_opt_cb106 |  | 1.215 | -59.38 | -77.193 | 0.6747 | 1.2808 | -58.07 | -73.288 | 0.7108 | Pbca
AXUBUR_opt_bd89 |  | 1.2416 | -59.37 | 0 | 0.6885 | 1.3088 | -58.12 | 0 | 0.7261 | Pna21
AXUBUR_opt_ah76 |  | 1.2278 | -59.36 | -76.782 | 0.6866 | 1.2994 | -58.03 | -72.808 | 0.7259 | P21
AXUBUR_opt_cb129 |  | 1.1518 | -59.35 | -77.669 | 0.643 | 1.2235 | -57.83 | -73.256 | 0.6824 | Pbca
AXUBUR_opt_ak96 |  | 1.1878 | -59.33 | -78.886 | 0.6602 | 1.297 | -58.27 | -75.201 | 0.7198 | P21/c
AXUBUR_opt_am48 |  | 1.235 | -59.33 | 0 | 0.6864 |  |  |  |  | P21/c
AXUBUR_opt_cc71 |  | 1.2073 | -59.33 | -77.449 | 0.6691 |  |  |  |  | Pbca
AXUBUR_opt_af20 |  | 1.2465 | -59.32 | 0 | 0.6896 | 1.3179 | -58 | 0 | 0.729 | P21
AXUBUR_opt_bh58 |  | 1.158 | -59.29 | -77.415 | 0.6434 | 1.2337 | -57.72 | -72.865 | 0.6844 | Pca21
AXUBUR_opt_fc18 |  | 1.1906 | -59.27 | -77.161 | 0.6614 | 1.261 | -57.88 | -72.833 | 0.6998 | P21/n
AXUBUR_opt_av121 |  | 1.2051 | -59.24 | -78.935 | 0.6706 | 1.2754 | -57.89 | -74.677 | 0.7086 | Pna21
AXUBUR_opt_ay3 |  | 1.2171 | -59.24 | -78.23 | 0.6775 | 1.2936 | -57.81 | -73.855 | 0.7192 | Pca21
AXUBUR_opt_cc121 |  | 1.2082 | -59.24 | -77.378 | 0.6696 | 1.3134 | -57.49 | -73.659 | 0.7282 | Pbca
AXUBUR_opt_ay105 |  | 1.1564 | -59.19 | -77.327 | 0.6401 |  |  |  |  | Pca21
AXUBUR_opt_bb96 |  | 1.2231 | -59.19 | -79.465 | 0.6779 | 1.3021 | -57.74 | 0 | 0.7215 | P21212
AXUBUR_opt_af22 |  | 1.238 | -59.18 | -77.028 | 0.6882 |  |  |  |  | P21
AXUBUR_opt_de77 |  | 1.2385 | -59.17 | -78.025 | 0.6893 | 1.3079 | -57.88 | -73.916 | 0.7275 | C2/c
AXUBUR_opt_fa103 |  | 1.2465 | -59.15 | -79.008 | 0.6908 | 1.3218 | -57.79 | -74.296 | 0.7331 | P21/c
AXUBUR_opt_ai111 |  | 1.231 | -59.13 | -76.52 | 0.684 | 1.3013 | -57.8 | -72.245 | 0.7228 | P21/c
AXUBUR_opt_ai83 |  | 1.2286 | -59.12 | -87.716 | 0.6817 | 1.2984 | -57.83 | 0 | 0.7196 | P21/c
AXUBUR_opt_fa98 |  | 1.242 | -59.12 | 0 | 0.689 | 1.3044 | -57.96 | -72.443 | 0.7231 | P21/c
AXUBUR_opt_da92 |  | 1.2109 | -59.11 | -75.971 | 0.6751 | 1.2781 | -57.79 | -71.98 | 0.7114 | Cc
AXUBUR_opt_ai53 |  | 1.1913 | -59.07 | -78.805 | 0.6626 | 1.2605 | -57.69 | -74.791 | 0.7007 | P21/c
AXUBUR_opt_dd80 |  | 1.2339 | -59.05 | -76.804 | 0.6871 | 1.3043 | -57.74 | -72.491 | 0.7257 | C2/c
AXUBUR_opt_az67 |  | 1.2379 | -59.04 | -78.493 | 0.687 | 1.3036 | -57.84 | -73.118 | 0.7232 | P212121
AXUBUR_opt_da112 |  | 1.1982 | -59.03 | -75.505 | 0.6672 | 1.2659 | -57.7 | -71.316 | 0.704 | Cc
AXUBUR_opt_ce93 |  | 1.195 | -59.02 | -78.084 | 0.663 | 1.2718 | -57.53 | -73.738 | 0.7059 | Pbcn
AXUBUR_opt_af44 |  | 1.2068 | -59 | -78.095 | 0.6718 | 1.2774 | -57.62 | -73.909 | 0.7108 | P21
AXUBUR_opt_cb114 |  | 1.2274 | -59 | -77.401 | 0.6839 | 1.2979 | -57.68 | -73.159 | 0.7222 | Pbca
AXUBUR_opt_cc39 |  | 1.1582 | -59 | -76.678 | 0.6419 |  |  |  |  | Pbca
AXUBUR_opt_ai71 |  | 1.1915 | -58.97 | -77.343 | 0.6615 | 1.2707 | -57.5 | -72.959 | 0.7043 | P21/c
AXUBUR_opt_ce61 |  | 1.1942 | -58.96 | -78.064 | 0.6626 |  |  |  |  | Pbcn
AXUBUR_opt_ar44 |  | 1.2005 | -58.95 | -78.062 | 0.6664 | 1.2671 | -57.63 | -74.112 | 0.7035 | Pn
AXUBUR_opt_fc49 |  | 1.2324 | -58.95 | -76.75 | 0.6883 | 1.2982 | -57.72 | -72.877 | 0.7238 | P21/c
AXUBUR_opt_dd78 |  | 1.223 | -58.92 | -78.913 | 0.6796 | 1.2936 | -57.58 | 0 | 0.7187 | C2/c
AXUBUR_opt_bd69 |  | 1.2469 | -58.9 | 0 | 0.6924 | 1.3152 | -57.66 | 0 | 0.7299 | Pna21
AXUBUR_opt_ai115 |  | 1.2017 | -58.88 | -76.66 | 0.6667 | 1.2753 | -57.4 | -72.168 | 0.7071 | P21/c
AXUBUR_opt_av65 |  | 1.1945 | -58.87 | -78.906 | 0.6642 | 1.2636 | -57.51 | -74.841 | 0.7022 | Pna21
AXUBUR_opt_am53 |  | 1.2225 | -58.86 | 0 | 0.6792 | 1.2854 | -57.69 | -75.818 | 0.713 | P21/c
AXUBUR_opt_fa59 |  | 1.2435 | -58.86 | -77.483 | 0.6899 | 1.3142 | -57.55 | -72.909 | 0.7284 | P21/c
AXUBUR_opt_cb7 |  | 1.2032 | -58.85 | 0 | 0.6667 | 1.2807 | -57.37 | 0 | 0.7094 | Pbca
AXUBUR_opt_dc18 |  | 1.223 | -58.84 | -78.969 | 0.6772 | 1.2938 | -57.5 | -74.522 | 0.716 | C2/c
AXUBUR_opt_av129 |  | 1.1435 | -58.83 | 0 | 0.6383 | 1.2129 | -57.33 | 0 | 0.6761 | Pna21
AXUBUR_opt_da33 |  | 1.2048 | -58.8 | -77.747 | 0.6715 | 1.2898 | -57.21 | -73.098 | 0.7185 | Cc
AXUBUR_opt_ad11 |  | 1.1984 | -58.79 | 0 | 0.6631 | 1.2739 | -57.3 | 0 | 0.7046 | Pc
AXUBUR_opt_av40 |  | 1.2387 | -58.79 | 0 | 0.6862 | 1.3102 | -57.49 | 0 | 0.7252 | Pna21
AXUBUR_opt_av122 |  | 1.1427 | -58.78 | 0 | 0.6375 |  |  |  |  | Pna21
AXUBUR_opt_de14 |  | 1.2097 | -58.78 | 0 | 0.6748 | 1.2781 | -57.43 | 0 | 0.7114 | C2/c
AXUBUR_opt_de116 |  | 1.2258 | -58.77 | -85.938 | 0.6818 | 1.2969 | -57.45 | 0 | 0.7209 | C2/c
AXUBUR_opt_de36 |  | 1.1898 | -58.73 | -77.496 | 0.6617 | 1.2581 | -57.34 | -73.382 | 0.6984 | C2/c
AXUBUR_opt_au43 |  | 1.1833 | -58.72 | 0 | 0.6559 | 1.2569 | -57.24 | 0 | 0.6969 | Pna21
AXUBUR_opt_bd97 |  | 1.1862 | -58.72 | -77.124 | 0.6575 | 1.2573 | -57.29 | -72.634 | 0.6965 | Pna21
AXUBUR_opt_fc116 |  | 1.2013 | -58.72 | -80.207 | 0.6676 | 1.2717 | -57.32 | -76.055 | 0.7058 | P21/c
AXUBUR_opt_dc81 |  | 1.2091 | -58.69 | -78.199 | 0.6709 | 1.2816 | -57.28 | -74.067 | 0.7106 | C2/c
AXUBUR_opt_ce119 |  | 1.2088 | -58.64 | 0 | 0.6712 | 1.2821 | -57.24 | -72.793 | 0.7118 | Pbcn
AXUBUR_opt_db35 |  | 1.2242 | -58.63 | -78.109 | 0.6788 | 1.2937 | -57.36 | -73.668 | 0.7167 | C2
AXUBUR_opt_ab34 |  | 1.2033 | -58.61 | -78.084 | 0.6704 | 1.2754 | -57.21 | -74.004 | 0.7096 | P-1
AXUBUR_opt_au113 |  | 1.2424 | -58.61 | -86.225 | 0.6907 | 1.3084 | -57.39 | -75.188 | 0.7273 | Pna21
AXUBUR_opt_bd60 |  | 1.1848 | -58.61 | -77.021 | 0.6569 |  |  |  |  | Pna21
AXUBUR_opt_cc67 |  | 1.2006 | -58.61 | -77.261 | 0.6668 | 1.2763 | -57.13 | -72.394 | 0.709 | Pbca
AXUBUR_opt_cd110 |  | 1.2028 | -58.59 | -79.332 | 0.6671 | 1.273 | -57.19 | -74.592 | 0.7058 | Pbcn
AXUBUR_opt_de29 |  | 1.2442 | -58.53 | -78.364 | 0.6922 | 1.312 | -57.28 | -74.107 | 0.7299 | C2/c
AXUBUR_opt_am75 |  | 1.2225 | -58.52 | -77.173 | 0.6808 | 1.2937 | -57.18 | -73.033 | 0.7194 | P21/c
AXUBUR_opt_fa5 |  | 1.1848 | -58.5 | -77.804 | 0.659 | 1.2776 | -56.92 | -72.634 | 0.7102 | P21/c
AXUBUR_opt_bd56 |  | 1.2388 | -58.49 | -77.626 | 0.6871 | 1.3071 | -57.2 | -73.305 | 0.7249 | Pna21
AXUBUR_opt_aj83 |  | 1.1682 | -58.45 | 0 | 0.6473 | 1.2501 | -56.86 | 0 | 0.6934 | P2/c
AXUBUR_opt_aq83 |  | 1.2348 | -58.42 | 0 | 0.6888 |  |  |  |  | P212121
AXUBUR_opt_am64 |  | 1.2217 | -58.39 | -77.076 | 0.6804 |  |  |  |  | P21/c
AXUBUR_opt_de120 |  | 1.2236 | -58.36 | -77.608 | 0.6807 | 1.2938 | -57.03 | -73.283 | 0.7193 | C2/c
AXUBUR_opt_ar17 |  | 1.1894 | -58.34 | -78.719 | 0.6626 | 1.2428 | -56.85 | 0 | 0.6922 | Pn
AXUBUR_opt_da74 |  | 1.1928 | -58.33 | -76.716 | 0.6659 |  |  |  |  | Cc
AXUBUR_opt_de33 |  | 1.2039 | -58.3 | 0 | 0.6698 | 1.283 | -56.8 | -72.768 | 0.7136 | C2/c
AXUBUR_opt_ay94 |  | 1.2121 | -58.28 | -77.549 | 0.6768 | 1.2841 | -56.93 | -73.188 | 0.7162 | Pca21
AXUBUR_opt_bd77 |  | 1.238 | -58.28 | -77.531 | 0.6866 |  |  |  |  | Pna21
AXUBUR_opt_ak37 |  | 1.2521 | -58.27 | -76.524 | 0.6976 | 1.3174 | -57.09 | -72.646 | 0.7338 | P21/c
AXUBUR_opt_av104 |  | 1.2547 | -58.27 | 0 | 0.6967 | 1.3201 | -57.1 | 0 | 0.7329 | Pna21
AXUBUR_opt_be91 |  | 1.2036 | -58.25 | 0 | 0.6676 | 1.2888 | -56.65 | 0 | 0.7147 | Pnn2
AXUBUR_opt_de113 |  | 1.2248 | -58.23 | -77.221 | 0.6808 | 1.295 | -56.91 | -72.946 | 0.7198 | C2/c
AXUBUR_opt_de84 |  | 1.224 | -58.21 | -77.266 | 0.6808 |  |  |  |  | C2/c
AXUBUR_opt_aq102 |  | 1.1744 | -58.2 | -77.594 | 0.6528 | 1.2476 | -56.73 | -73.095 | 0.6925 | P212121
AXUBUR_opt_av98 |  | 1.213 | -58.19 | -77.094 | 0.6748 | 1.278 | -56.93 | -72.952 | 0.7105 | Pna21
AXUBUR_opt_cd10 |  | 1.2237 | -58.18 | -77.131 | 0.679 | 1.2951 | -56.84 | -72.673 | 0.7181 | Pbcn
AXUBUR_opt_ai89 |  | 1.1905 | -58.17 | -92.897 | 0.6606 | 1.2621 | -56.73 | -74.323 | 0.7 | P21/c
AXUBUR_opt_az68 |  | 1.1981 | -58.17 | -78.112 | 0.6659 | 1.2698 | -56.79 | 0 | 0.7048 | P212121
AXUBUR_opt_cd129 |  | 1.2198 | -58.17 | -78.172 | 0.6786 |  |  |  |  | P21cn
AXUBUR_opt_cc59 |  | 1.2026 | -58.14 | -79.587 | 0.6685 | 1.2701 | -56.81 | -75.524 | 0.7056 | Pbca
AXUBUR_opt_dc49 |  | 1.1772 | -58.11 | -77.775 | 0.6534 | 1.2466 | -56.68 | -73.855 | 0.6907 | C2/c
AXUBUR_opt_bh27 |  | 1.2502 | -58.1 | -77.411 | 0.6939 | 1.3202 | -56.84 | -73.155 | 0.7326 | Pca21
AXUBUR_opt_ca33 |  | 1.1796 | -58.08 | -107.854 | 0.6588 |  |  |  |  | P-1
AXUBUR_opt_ah12 |  | 1.2353 | -58.06 | -76.703 | 0.6919 | 1.3037 | -56.76 | -72.637 | 0.7288 | P21
AXUBUR_opt_ak103 |  | 1.1918 | -58.06 | -77.806 | 0.6616 | 1.261 | -56.71 | -73.746 | 0.6999 | P21/c
AXUBUR_opt_ay44 |  | 1.1781 | -58.06 | -77.491 | 0.6602 | 1.263 | -56.46 | -73.048 | 0.7065 | Pca21
AXUBUR_opt_aw94 |  | 1.1952 | -58.05 | 0 | 0.6671 | 1.2277 | -51.3 | -83.643 | 0.6842 | Pb11
AXUBUR_opt_cd24 |  | 1.1986 | -58.05 | -78.532 | 0.6657 | 1.2686 | -56.68 | -74.397 | 0.7037 | Pbcn
AXUBUR_opt_ca16 |  | 1.1887 | -58.03 | -75.286 | 0.6627 |  |  |  |  | P-1
AXUBUR_opt_fc107 |  | 1.2081 | -58 | -78.626 | 0.6744 | 1.2769 | -56.64 | 0 | 0.7119 | P21/c
AXUBUR_opt_am101 |  | 1.2265 | -57.99 | -76.132 | 0.6818 | 1.2958 | -56.7 | -71.804 | 0.7204 | P21/n
AXUBUR_opt_cd123 |  | 1.1976 | -57.99 | -78.526 | 0.665 |  |  |  |  | Pbcn
AXUBUR_opt_aw101 |  | 1.1943 | -57.98 | 0 | 0.6664 |  |  |  |  | Pb11
AXUBUR_opt_av69 |  | 1.1959 | -57.96 | -77.368 | 0.6643 | 1.2678 | -56.56 | -73.09 | 0.7041 | Pna21
AXUBUR_opt_ah53 |  | 1.2344 | -57.95 | -76.687 | 0.6914 |  |  |  |  | P21
AXUBUR_opt_ah17 |  | 1.1931 | -57.94 | -78.471 | 0.6682 | 1.2705 | -56.44 | -88.23 | 0.7109 | P21
AXUBUR_opt_ai43 |  | 1.2082 | -57.94 | 0 | 0.6705 | 1.2843 | -56.51 | -72.942 | 0.7131 | P21/c
AXUBUR_opt_af104 |  | 1.2497 | -57.93 | -90.604 | 0.6929 | 1.3182 | -56.7 | 0 | 0.7311 | P21
AXUBUR_opt_ai19 |  | 1.1943 | -57.93 | -78.482 | 0.6639 |  |  |  |  | P21/c
AXUBUR_opt_dd59 |  | 1.1864 | -57.92 | -78.725 | 0.6578 | 1.2677 | -56.33 | -74.276 | 0.7017 | C2/c
AXUBUR_opt_fa75 |  | 1.1777 | -57.92 | -86.722 | 0.6537 | 1.2457 | -56.53 | -74.801 | 0.6908 | P21/c
AXUBUR_opt_fc74 |  | 1.222 | -57.92 | -77.379 | 0.6805 | 1.2908 | -56.62 | -73.2 | 0.7177 | P21/c
AXUBUR_opt_ah97 |  | 1.1594 | -57.91 | -74.822 | 0.6441 | 1.2262 | -56.5 | -70.547 | 0.6798 | P21
AXUBUR_opt_cd122 |  | 1.2047 | -57.91 | 0 | 0.671 | 1.2749 | -56.56 | -76.663 | 0.7093 | Pbcn
AXUBUR_opt_aw64 |  | 1.2109 | -57.9 | 0 | 0.6758 |  |  |  |  | Pa
AXUBUR_opt_al5 |  | 1.1836 | -57.89 | 0 | 0.6568 | 1.2656 | -56.29 | -74.208 | 0.7012 | P2/c
AXUBUR_opt_cb59 |  | 1.2004 | -57.88 | -76.866 | 0.6674 | 1.2655 | -56.58 | -72.603 | 0.7031 | Pbca
AXUBUR_opt_de32 |  | 1.186 | -57.88 | 0 | 0.6585 |  |  |  |  | C2/c
AXUBUR_opt_fc79 |  | 1.1792 | -57.88 | 0 | 0.659 | 1.2485 | -56.48 | -73.313 | 0.6965 | P21/c
AXUBUR_opt_ak30 |  | 1.118 | -57.87 | -77.754 | 0.6191 | 1.3011 | -56.37 | -73.539 | 0.7224 | P21/c
AXUBUR_opt_ak132 |  | 1.117 | -57.85 | -77.761 | 0.6205 |  |  |  |  | P21/c
AXUBUR_opt_au66 |  | 1.2059 | -57.84 | 0 | 0.6725 | 1.2777 | -56.48 | 0 | 0.7119 | Pna21
AXUBUR_opt_ca8 |  | 1.2033 | -57.84 | -76.543 | 0.6714 | 1.2748 | -56.42 | -72.463 | 0.71 | P-1
AXUBUR_opt_ca22 |  | 1.2026 | -57.83 | -76.794 | 0.6716 |  |  |  |  | P-1
AXUBUR_opt_fc119 |  | 1.2009 | -57.82 | -78.773 | 0.6666 |  |  |  |  | P21/n
AXUBUR_opt_ai92 |  | 1.2258 | -57.81 | -76.277 | 0.6769 | 1.319 | -56.13 | -72.408 | 0.73 | P21/c
AXUBUR_opt_dc94 |  | 1.2155 | -57.81 | -77.861 | 0.6745 | 1.2982 | -56.25 | -72.682 | 0.7214 | C2/c
AXUBUR_opt_bg73 |  | 1.1977 | -57.8 | -79.263 | 0.6669 | 1.2945 | -52.4 | -72.116 | 0.721 | Pa
AXUBUR_opt_dd27 |  | 1.2263 | -57.79 | 0 | 0.6795 | 1.2986 | -56.45 | 0 | 0.7194 | C2/c
AXUBUR_opt_au79 |  | 1.2051 | -57.76 | 0 | 0.6719 |  |  |  |  | Pna21
AXUBUR_opt_aw16 |  | 1.2247 | -57.75 | -77.243 | 0.6808 | 1.294 | -56.43 | -73.187 | 0.7191 | Pba2
AXUBUR_opt_fc1 |  | 1.2162 | -57.75 | 0 | 0.6751 | 1.288 | -56.41 | 0 | 0.7141 | P21/n
AXUBUR_opt_ce69 |  | 1.1122 | -57.73 | 0 | 0.6199 | 1.1646 | -52.14 | -70.91 | 0.6466 | Pc
AXUBUR_opt_ab132 |  | 1.1977 | -57.72 | -75.509 | 0.6664 | 1.2664 | -56.4 | -71.329 | 0.7041 | P-1
AXUBUR_opt_au16 |  | 1.2292 | -57.72 | -75.418 | 0.6839 | 1.3057 | -56.31 | -71.023 | 0.726 | Pna21
AXUBUR_opt_az105 |  | 1.2662 | -57.72 | -77.668 | 0.7033 | 1.3345 | -56.51 | -73.918 | 0.7414 | P212121
AXUBUR_opt_ce75 |  | 1.1853 | -57.72 | -79.274 | 0.657 | 1.2538 | -56.34 | 0 | 0.6944 | P21cn
AXUBUR_opt_de46 |  | 1.2051 | -57.72 | 0 | 0.6685 | 1.2862 | -56.32 | -72.405 | 0.7129 | C2/c
AXUBUR_opt_ak112 |  | 1.1938 | -57.71 | -77.064 | 0.6636 |  |  |  |  | P21/c
AXUBUR_opt_dd30 |  | 1.207 | -57.71 | 0 | 0.6716 | 1.2877 | -56.18 | -72.376 | 0.7162 | C2/c
AXUBUR_opt_cc126 |  | 1.2176 | -57.7 | 0 | 0.6761 | 1.2848 | -56.41 | 0 | 0.7129 | Pbca
AXUBUR_opt_ap103 |  | 1.1874 | -57.63 | -76.786 | 0.6609 | 1.2569 | -56.25 | -72.593 | 0.6991 | P21212
AXUBUR_opt_bg84 |  | 1.2286 | -57.63 | -77.258 | 0.6821 | 1.3028 | -56.24 | -72.849 | 0.7234 | Pb11
AXUBUR_opt_ca17 |  | 1.1861 | -57.62 | -76.217 | 0.6565 |  |  |  |  | P-1
AXUBUR_opt_de43 |  | 1.2054 | -57.62 | -76.798 | 0.671 | 1.2831 | -56.17 | -72.417 | 0.7133 | C2/c
AXUBUR_opt_ah26 |  | 1.2292 | -57.6 | 0 | 0.6899 |  |  |  |  | P21
AXUBUR_opt_am33 |  | 1.2366 | -57.56 | -75.836 | 0.688 | 1.3098 | -56.2 | -71.437 | 0.7282 | P21/n
AXUBUR_opt_fa64 |  | 1.1847 | -57.56 | 0 | 0.6602 | 1.2599 | -56.06 | 0 | 0.7015 | P21/c
AXUBUR_opt_da130 |  | 1.181 | -57.55 | -74.291 | 0.6563 | 1.2684 | -55.94 | -70.818 | 0.7039 | Cc
AXUBUR_opt_de91 |  | 1.1747 | -57.51 | -75.361 | 0.6518 | 1.2471 | -56.04 | -70.771 | 0.6913 | C2/c
AXUBUR_opt_aw21 |  | 1.2188 | -57.5 | -84.333 | 0.678 | 1.2941 | -56.13 | -73.087 | 0.7195 | Pba2
AXUBUR_opt_ce108 |  | 1.1887 | -57.49 | -76.936 | 0.6612 | 1.2606 | -56.05 | -72.65 | 0.6995 | Pbcn
AXUBUR_opt_av82 |  | 1.2083 | -57.48 | 0 | 0.6713 | 1.2795 | -56.1 | -73.766 | 0.7106 | Pna21
AXUBUR_opt_ak100 |  | 1.1928 | -57.47 | 0 | 0.6613 | 1.2759 | -55.85 | 0 | 0.707 | P21/c
AXUBUR_opt_da82 |  | 1.1795 | -57.45 | -75.132 | 0.6583 |  |  |  |  | Cc
AXUBUR_opt_ce56 |  | 1.1766 | -57.44 | 0 | 0.6538 |  |  |  |  | Pc
AXUBUR_opt_cd71 |  | 1.1688 | -57.42 | -76.901 | 0.6509 | 1.2456 | -55.84 | -72.849 | 0.6926 | Pbcn
AXUBUR_opt_af5 |  | 1.2551 | -57.4 | -75.353 | 0.6972 | 1.3253 | -56.14 | -71.457 | 0.7363 | P21
AXUBUR_opt_bf19 |  | 1.2667 | -57.39 | -77.475 | 0.7042 | 1.3351 | -56.16 | -73.582 | 0.7427 | Pna21
AXUBUR_opt_dd16 |  | 1.1954 | -57.39 | -77.63 | 0.6634 | 1.2726 | -55.89 | -72.939 | 0.7059 | C2/c
AXUBUR_opt_ce107 |  | 1.1754 | -57.38 | -76.406 | 0.6538 | 1.2654 | -55.8 | -72.086 | 0.703 | P21cn
AXUBUR_opt_cc21 |  | 1.2211 | -57.36 | -77.122 | 0.6809 |  |  |  |  | Pbca
AXUBUR_opt_ar83 |  | 1.2207 | -57.34 | 0 | 0.6771 | 1.2942 | -55.99 | 0 | 0.7176 | Pn
AXUBUR_opt_cb53 |  | 1.2228 | -57.31 | -75.551 | 0.6813 | 1.2955 | -55.9 | -71.39 | 0.7208 | Pbca
AXUBUR_opt_fc31 |  | 1.2588 | -57.3 | -76.943 | 0.7011 | 1.3272 | -56.04 | 0 | 0.739 | P21/c
AXUBUR_opt_ce94 |  | 1.236 | -57.29 | 0 | 0.6869 | 1.3059 | -56.01 | 0 | 0.7252 | P21cn
AXUBUR_opt_am51 |  | 1.1924 | -57.28 | 0 | 0.6654 | 1.2616 | -55.89 | 0 | 0.7026 | P21/n
AXUBUR_opt_da132 |  | 1.1762 | -57.27 | -75.014 | 0.654 | 1.2509 | -55.73 | -70.591 | 0.6947 | Cc
AXUBUR_opt_cc110 |  | 1.182 | -57.26 | 0 | 0.656 | 1.2523 | -55.84 | 0 | 0.6948 | Pbc21
AXUBUR_opt_cc72 |  | 1.2185 | -57.25 | 0 | 0.6766 | 1.2858 | -55.95 | 0 | 0.7135 | Pbca
AXUBUR_opt_aw39 |  | 1.1962 | -57.19 | -75.504 | 0.6662 | 1.2704 | -55.75 | -70.886 | 0.7068 | Pa
AXUBUR_opt_cd37 |  | 1.2174 | -57.19 | -75.465 | 0.6763 | 1.2922 | -55.74 | -70.915 | 0.717 | Pbcn
AXUBUR_opt_aj41 |  | 1.2143 | -57.18 | -76.814 | 0.6736 | 1.2883 | -55.77 | 0 | 0.7148 | P2/c
AXUBUR_opt_am77 |  | 1.2188 | -57.17 | 0 | 0.6773 | 1.2891 | -55.83 | -73.377 | 0.7161 | P21/n
AXUBUR_opt_cc101 |  | 1.1894 | -57.17 | 0 | 0.6595 | 1.2609 | -55.72 | 0 | 0.6988 | Pbc21
AXUBUR_opt_am121 |  | 1.1919 | -57.16 | -76.074 | 0.6617 | 1.2758 | -55.55 | -71.297 | 0.7078 | P21/n
AXUBUR_opt_be80 |  | 1.2244 | -57.14 | 0 | 0.68 |  |  |  |  | P1
AXUBUR_opt_db24 |  | 1.1711 | -57.12 | -77.168 | 0.648 | 1.2575 | -55.39 | 0 | 0.6913 | C2
AXUBUR_opt_da37 |  | 1.189 | -57.11 | -74.731 | 0.6643 | 1.2615 | -55.68 | -70.286 | 0.7046 | Cc
AXUBUR_opt_da107 |  | 1.1795 | -57.07 | -74.631 | 0.6566 | 1.2526 | -55.62 | -70.125 | 0.6954 | Cc
AXUBUR_opt_aw23 |  | 1.1789 | -57.03 | 0 | 0.6561 | 1.2637 | -55.35 | 0 | 0.7025 | Pba2
AXUBUR_opt_ap97 |  | 1.1962 | -57 | -76.054 | 0.6619 | 1.2668 | -55.59 | -71.391 | 0.6996 | P21212
AXUBUR_opt_dd9 |  | 1.1756 | -56.98 | 0 | 0.6523 |  |  |  |  | C2/c
AXUBUR_opt_aq48 |  | 1.2483 | -56.96 | -77.293 | 0.6939 |  |  |  |  | P212121
AXUBUR_opt_cc19 |  | 1.2492 | -56.95 | -75.045 | 0.6952 | 1.3165 | -55.72 | 0 | 0.7324 | Pbca
AXUBUR_opt_db52 |  | 1.1749 | -56.95 | -76.078 | 0.651 | 1.2456 | -55.55 | -72.049 | 0.6895 | C2
AXUBUR_opt_cb75 |  | 1.1881 | -56.89 | -76.537 | 0.6603 | 1.2586 | -55.49 | -72.141 | 0.6988 | Pbca
AXUBUR_opt_cc87 |  | 1.2409 | -56.88 | -75.821 | 0.69 | 1.3068 | -55.66 | -72.103 | 0.7261 | Pbc21
AXUBUR_opt_ak3 |  | 1.2517 | -56.86 | -75.17 | 0.6954 | 1.3249 | -55.56 | -71.175 | 0.7359 | P21/c
AXUBUR_opt_ay101 |  | 1.2075 | -56.86 | -77.227 | 0.6723 | 1.2775 | -55.5 | -72.962 | 0.711 | Pca21
AXUBUR_opt_bh41 |  | 1.2612 | -56.84 | -77.436 | 0.7035 |  |  |  |  | Pca21
AXUBUR_opt_cd118 |  | 1.2064 | -56.83 | 0 | 0.6685 | 1.277 | -55.47 | 0 | 0.7067 | P21cn
AXUBUR_opt_bf15 |  | 1.2338 | -56.82 | 0 | 0.683 | 1.3067 | -55.49 | 0 | 0.7235 | Pna21
AXUBUR_opt_dd67 |  | 1.1771 | -56.8 | -77.656 | 0.6537 |  |  |  |  | C2/c
AXUBUR_opt_am91 |  | 1.198 | -56.78 | -76.284 | 0.6664 | 1.2726 | -55.3 | -71.786 | 0.708 | P21/c
AXUBUR_opt_fc51 |  | 1.2527 | -56.78 | -76.891 | 0.6963 |  |  |  |  | P21/n
AXUBUR_opt_ai6 |  | 1.2466 | -56.76 | -76.594 | 0.6923 |  |  |  |  | P21/c
AXUBUR_opt_ai10 |  | 1.2457 | -56.71 | -76.669 | 0.6918 |  |  |  |  | P21/c
AXUBUR_opt_fc53 |  | 1.1897 | -56.69 | 0 | 0.6614 | 1.2813 | -54.99 | 0 | 0.7116 | P21/n
AXUBUR_opt_af65 |  | 1.2226 | -56.66 | -74.44 | 0.6794 | 1.2889 | -55.35 | -70.718 | 0.7157 | P21
AXUBUR_opt_cd106 |  | 1.1766 | -56.65 | -79.825 | 0.6535 | 1.245 | -55.28 | -75.444 | 0.6909 | Pbcn
AXUBUR_opt_ce34 |  | 1.2262 | -56.65 | -75.015 | 0.681 | 1.2994 | -55.29 | -70.638 | 0.7221 | Pbcn
AXUBUR_opt_da119 |  | 1.1632 | -56.64 | 0 | 0.646 | 1.2288 | -55.27 | 0 | 0.6821 | Cc
AXUBUR_opt_fc90 |  | 1.2405 | -56.62 | -77.343 | 0.6892 | 1.3118 | -55.3 | -73.369 | 0.7283 | P21/c
AXUBUR_opt_az107 |  | 1.2255 | -56.6 | -75.777 | 0.6806 |  |  |  |  | P212121
AXUBUR_opt_da67 |  | 1.1873 | -56.6 | 0 | 0.6616 | 1.2619 | -55.14 | 0 | 0.7014 | Cc
AXUBUR_opt_cc114 |  | 1.1429 | -56.59 | 0 | 0.6332 | 1.2272 | -57.55 | -72.402 | 0.6798 | Pbc21
AXUBUR_opt_de51 |  | 1.2133 | -56.58 | 0 | 0.6733 |  |  |  |  | C2/c
AXUBUR_opt_ce96 |  | 1.2053 | -56.57 | -75.597 | 0.6711 | 1.2773 | -55.18 | -71.072 | 0.7105 | P21cn
AXUBUR_opt_cc102 |  | 1.1734 | -56.55 | -75.405 | 0.6527 | 1.2453 | -55.1 | -70.996 | 0.6921 | Pbc21
AXUBUR_opt_de73 |  | 1.1885 | -56.55 | -85.485 | 0.6609 |  |  |  |  | C2/c
AXUBUR_opt_dc51 |  | 1.1589 | -56.54 | -75.082 | 0.6435 | 1.2419 | -54.93 | -70.245 | 0.6891 | C2/c
AXUBUR_opt_ad59 |  | 1.1682 | -56.52 | 0 | 0.6482 |  |  |  |  | P1
AXUBUR_opt_da25 |  | 1.1865 | -56.52 | 0 | 0.6611 |  |  |  |  | Cc
AXUBUR_opt_au101 |  | 1.2144 | -56.51 | -75.218 | 0.6759 | 1.2853 | -55.17 | -70.905 | 0.7154 | Pna21
AXUBUR_opt_dd93 |  | 1.1579 | -56.51 | -75.226 | 0.6406 |  |  |  |  | C2/c
AXUBUR_opt_au71 |  | 1.1765 | -56.48 | 0 | 0.6503 |  |  |  |  | Pna21
AXUBUR_opt_ad57 |  | 1.1688 | -56.44 | 0 | 0.6491 |  |  |  |  | P1
AXUBUR_opt_ai28 |  | 1.2423 | -56.44 | -74.532 | 0.6894 | 1.3159 | -55.09 | -70.679 | 0.7302 | P21/c
AXUBUR_opt_fa74 |  | 1.2543 | -56.42 | -77.584 | 0.7001 | 1.3233 | -55.19 | -73.67 | 0.7377 | P21/c
AXUBUR_opt_bj104 |  | 1.1059 | -56.34 | -77.141 | 0.6166 |  |  |  |  | P1121
AXUBUR_opt_de115 |  | 1.2328 | -56.34 | 0 | 0.6844 | 1.3051 | -55 | 0 | 0.7239 | C2/c
AXUBUR_opt_al71 |  | 1.1725 | -56.33 | -78.146 | 0.6562 | 1.2642 | -54.51 | -72.275 | 0.7074 | P2/c
AXUBUR_opt_au63 |  | 1.1885 | -56.29 | -86.246 | 0.6641 | 1.2675 | -54.75 | -81.657 | 0.7072 | Pna21
AXUBUR_opt_al68 |  | 1.1714 | -56.27 | 0 | 0.6553 |  |  |  |  | P2/c
AXUBUR_opt_ai77 |  | 1.2172 | -56.25 | -74.771 | 0.6767 | 1.2947 | -54.79 | -69.937 | 0.7192 | P21/c
AXUBUR_opt_av123 |  | 1.1877 | -56.25 | -77.205 | 0.6622 | 1.2682 | -54.76 | -71.896 | 0.7066 | Pna21
AXUBUR_opt_ca30 |  | 1.2461 | -56.21 | -75.093 | 0.689 |  |  |  |  | P-1
AXUBUR_opt_ak53 |  | 1.2319 | -56.19 | -77.097 | 0.6853 |  |  |  |  | P21/c
AXUBUR_opt_ap40 |  | 1.2157 | -56.19 | 0 | 0.6722 | 1.2895 | -54.75 | -71.407 | 0.7126 | P21212
AXUBUR_opt_db73 |  | 1.1615 | -56.17 | -73.699 | 0.6423 | 1.2355 | -54.66 | -69.122 | 0.6829 | C2
AXUBUR_opt_cc135 |  | 1.2312 | -56.15 | 0 | 0.683 |  |  |  |  | Pbc21
AXUBUR_opt_fa47 |  | 1.1435 | -56.15 | -75.22 | 0.635 | 1.226 | -54.39 | -70.376 | 0.6797 | P21/c
AXUBUR_opt_ca138 |  | 1.1949 | -56.14 | -75.277 | 0.6642 | 1.2719 | -54.68 | -70.556 | 0.7061 | P-1
AXUBUR_opt_ca35 |  | 1.1938 | -56.13 | -75.265 | 0.6626 | 1.2788 | -52.63 | -68.563 | 0.7112 | P-1
AXUBUR_opt_aj44 |  | 1.2374 | -56.12 | 0 | 0.6846 | 1.3065 | -54.83 | -72.446 | 0.7228 | P2/c
AXUBUR_opt_ak48 |  | 1.238 | -56.12 | -75.504 | 0.6866 | 1.3071 | -54.85 | -71.529 | 0.725 | P21/c
AXUBUR_opt_be19 |  | 1.2259 | -56.05 | 0 | 0.6808 |  |  |  |  | P1
AXUBUR_opt_aq75 |  | 1.2038 | -56.03 | 0 | 0.6683 | 1.2706 | -54.71 | 0 | 0.7052 | P212121
AXUBUR_opt_bd88 |  | 1.1997 | -56.01 | -84.46 | 0.6657 | 1.33 | -62.94 | -77.835 | 0.739 | Pna21
AXUBUR_opt_ce84 |  | 1.2085 | -56 | 0 | 0.6732 | 1.2698 | -52.84 | 0 | 0.7049 | Pbc21
AXUBUR_opt_da125 |  | 1.1577 | -56 | -74.956 | 0.6444 | 1.2416 | -54.2 | 0 | 0.6903 | Cc
AXUBUR_opt_ce13 |  | 1.1546 | -55.97 | 0 | 0.6418 | 1.266 | -59.09 | -74.843 | 0.7017 | Pbcn
AXUBUR_opt_am118 |  | 1.187 | -55.93 | 0 | 0.659 | 1.2634 | -54.44 | -70.516 | 0.7011 | P21/c
AXUBUR_opt_cc131 |  | 1.2357 | -55.93 | 0 | 0.6859 | 1.3039 | -54.67 | -72.263 | 0.7228 | Pbc21
AXUBUR_opt_fc41 |  | 1.1015 | -55.91 | -76.738 | 0.6131 |  |  |  |  | P21/c
AXUBUR_opt_cc96 |  | 1.1908 | -55.9 | 0 | 0.6626 |  |  |  |  | Pbca
AXUBUR_opt_ai27 |  | 1.2286 | -55.89 | -74.83 | 0.6816 | 1.3006 | -54.55 | -70.868 | 0.7213 | P21/c
AXUBUR_opt_cc125 |  | 1.1922 | -55.88 | 0 | 0.6632 | 1.2675 | -54.42 | -71.292 | 0.7055 | Pbca
AXUBUR_opt_au68 |  | 1.2226 | -55.87 | -75.555 | 0.6806 | 1.2885 | -54.64 | -71.529 | 0.7169 | Pna21
AXUBUR_opt_dd65 |  | 1.1281 | -55.86 | 0 | 0.6259 |  |  |  |  | C2/c
AXUBUR_opt_dc50 |  | 1.1477 | -55.84 | -74.692 | 0.6367 |  |  |  |  | C2/c
AXUBUR_opt_cc83 |  | 1.2378 | -55.77 | 0 | 0.6873 | 1.3098 | -54.43 | 0 | 0.7267 | P1121
AXUBUR_opt_dd34 |  | 1.2179 | -55.75 | -82.79 | 0.6775 | 1.2976 | -54.3 | -70.475 | 0.7216 | C2/c
AXUBUR_opt_cd34 |  | 1.1569 | -55.73 | -75.651 | 0.6435 | 1.2259 | -54.28 | -71.363 | 0.6812 | Pbcn
AXUBUR_opt_cd80 |  | 1.1025 | -55.7 | -78.843 | 0.612 | 1.278 | -58.89 | -76.091 | 0.7102 | P21cn
AXUBUR_opt_da94 |  | 1.182 | -55.67 | 0 | 0.6604 | 1.253 | -54.19 | 0 | 0.6986 | Cc
AXUBUR_opt_ap4 |  | 1.174 | -55.66 | 0 | 0.6524 | 1.2536 | -54.06 | 0 | 0.6945 | P21212
AXUBUR_opt_aj59 |  | 1.1727 | -55.65 | -74.496 | 0.654 | 1.2492 | -54.08 | -70.249 | 0.6948 | P2/c
AXUBUR_opt_fa94 |  | 1.2245 | -55.65 | 0 | 0.6809 | 1.297 | -54.28 | -69.808 | 0.7207 | P21
AXUBUR_opt_de45 |  | 1.13 | -55.64 | 0 | 0.6246 | 1.208 | -53.95 | 0 | 0.6678 | C2/c
AXUBUR_opt_ce8 |  | 1.2339 | -55.62 | 0 | 0.6858 | 1.3039 | -54.33 | -71.108 | 0.7245 | P21cn
AXUBUR_opt_be73 |  | 1.1673 | -55.59 | -75.707 | 0.6491 | 1.2415 | -54.05 | -71.379 | 0.6897 | Pn
AXUBUR_opt_da114 |  | 1.1808 | -55.57 | 0 | 0.6582 |  |  |  |  | Cc
AXUBUR_opt_ad64 |  | 1.1985 | -55.55 | 0 | 0.6624 | 1.2695 | -54.16 | 0 | 0.7017 | Pc
AXUBUR_opt_ce37 |  | 1.2134 | -55.54 | -75.588 | 0.6731 | 1.2991 | -50.51 | 0 | 0.7246 | P21cn
AXUBUR_opt_da76 |  | 1.1933 | -55.5 | -83.939 | 0.6633 | 1.2641 | -54.1 | 0 | 0.7019 | Cc
AXUBUR_opt_de31 |  | 1.1279 | -55.5 | 0 | 0.6284 | 1.2877 | -49.47 | -66.564 | 0.7163 | C2/c
AXUBUR_opt_ap111 |  | 1.1744 | -55.49 | 0 | 0.653 | 1.2463 | -54.02 | 0 | 0.692 | P21212
AXUBUR_opt_de4 |  | 1.2506 | -55.47 | 0 | 0.6963 |  |  |  |  | C2/c
AXUBUR_opt_aw43 |  | 1.1808 | -55.46 | 0 | 0.6567 | 1.2594 | -53.91 | 0 | 0.6995 | Pba2
AXUBUR_opt_aw121 |  | 1.155 | -55.44 | -76.684 | 0.6431 | 1.2394 | -53.74 | -71.351 | 0.6883 | Pba2
AXUBUR_opt_cd63 |  | 1.1386 | -55.42 | 0 | 0.6327 | 1.2821 | -43.61 | 0 | 0.7107 | P21cn
AXUBUR_opt_ai131 |  | 1.2327 | -55.4 | -73.377 | 0.6845 | 1.3058 | -54.05 | -69.239 | 0.7258 | P21/c
AXUBUR_opt_aw122 |  | 1.1541 | -55.38 | -76.66 | 0.6425 |  |  |  |  | Pba2
AXUBUR_opt_aw28 |  | 1.1798 | -55.33 | 0 | 0.6562 |  |  |  |  | Pba2
AXUBUR_opt_da61 |  | 1.1873 | -55.33 | -72.815 | 0.6605 | 1.2639 | -53.82 | -68.378 | 0.7025 | Cc
AXUBUR_opt_bj88 |  | 1.2307 | -55.26 | -76.414 | 0.6855 | 1.3006 | -53.95 | -72.361 | 0.7222 | Pn
AXUBUR_opt_de62 |  | 1.1841 | -55.24 | -73.368 | 0.6585 | 1.2833 | -53.09 | -67.691 | 0.7121 | C2/c
AXUBUR_opt_aw125 |  | 1.2206 | -55.22 | -76.279 | 0.6782 | 1.2925 | -53.84 | -72.024 | 0.7183 | Pb11
AXUBUR_opt_ad75 |  | 1.1788 | -55.2 | 0 | 0.6566 | 1.2595 | -53.58 | 0 | 0.7009 | Pc
AXUBUR_opt_ad29 |  | 1.1779 | -55.17 | 0 | 0.6511 |  |  |  |  | Pc
AXUBUR_opt_de121 |  | 1.2384 | -55.11 | 0 | 0.6891 |  |  |  |  | C2/c
AXUBUR_opt_ad74 |  | 1.2008 | -55.08 | 0 | 0.6679 | 1.2712 | -53.71 | 0 | 0.7065 | Pc
AXUBUR_opt_ce30 |  | 1.2179 | -55.08 | -75.466 | 0.6753 | 1.2874 | -53.75 | -71.245 | 0.7135 | P21cn
AXUBUR_opt_de69 |  | 1.1101 | -55.07 | -76.424 | 0.616 | 1.2722 | -58.64 | 0 | 0.706 | C2/c
AXUBUR_opt_al65 |  | 1.1526 | -55.03 | -75.127 | 0.6437 | 1.2377 | -53.3 | -69.46 | 0.6891 | P2/c
AXUBUR_opt_al81 |  | 1.1518 | -55 | -75.16 | 0.6432 |  |  |  |  | P2/c
AXUBUR_opt_fa1 |  | 1.2409 | -54.99 | -76.298 | 0.6854 | 1.3114 | -53.69 | -72.197 | 0.7247 | P21/c
AXUBUR_opt_ba46 |  | 1.2452 | -54.98 | -77.107 | 0.6955 |  |  |  |  | P21212
AXUBUR_opt_cd64 |  | 1.1333 | -54.91 | -75.464 | 0.6298 |  |  |  |  | P21cn
AXUBUR_opt_fa79 |  | 1.2263 | -54.9 | -75.743 | 0.68 | 1.2969 | -53.57 | -71.596 | 0.7186 | P21
AXUBUR_opt_be17 |  | 1.1983 | -54.88 | -75.323 | 0.6655 | 1.2685 | -53.5 | -70.888 | 0.7036 | Pnn2
AXUBUR_opt_cb109 |  | 1.1904 | -54.88 | -73.094 | 0.6644 | 1.2796 | -53.14 | -68.773 | 0.7123 | Pbca
AXUBUR_opt_ap72 |  | 1.185 | -54.87 | 0 | 0.6575 | 1.2555 | -53.43 | 0 | 0.6958 | P21212
AXUBUR_opt_cb87 |  | 1.1892 | -54.86 | 0 | 0.663 | 1.2645 | -53.39 | 0 | 0.7043 | Pbca
AXUBUR_opt_ap28 |  | 1.2078 | -54.78 | 0 | 0.6691 | 1.2806 | -53.36 | 0 | 0.7094 | P21212
AXUBUR_opt_de117 |  | 1.2383 | -54.78 | -72.73 | 0.6907 | 1.3121 | -53.46 | -68.541 | 0.7314 | C2/c
AXUBUR_opt_db93 |  | 1.2207 | -54.61 | -88.328 | 0.6748 | 1.2927 | -53.27 | -85.493 | 0.7141 | C2
AXUBUR_opt_aj48 |  | 1.2117 | -54.5 | -82.954 | 0.6744 |  |  |  |  | Pc
AXUBUR_opt_ay89 |  | 1.2132 | -54.48 | -73.011 | 0.6769 | 1.2859 | -53.09 | -68.707 | 0.7169 | Pca21
AXUBUR_opt_aj39 |  | 1.2168 | -54.46 | -75.225 | 0.6774 | 1.2933 | -53.06 | -70.305 | 0.719 | P2/c
AXUBUR_opt_aj46 |  | 1.1513 | -54.43 | -83.893 | 0.6421 | 1.2433 | -52.39 | -79.072 | 0.6922 | P2/c
AXUBUR_opt_bd86 |  | 1.2196 | -54.36 | 0 | 0.6771 | 1.2866 | -53.1 | 0 | 0.7141 | Pna21
AXUBUR_opt_ab78 |  | 1.1914 | -54.26 | -73.885 | 0.66 |  |  |  |  | P-1
AXUBUR_opt_aj72 |  | 1.2099 | -54.26 | -73.593 | 0.6723 | 1.2846 | -52.84 | -68.836 | 0.7138 | P2/c
AXUBUR_opt_bf13 |  | 1.1927 | -54.25 | -74.283 | 0.6644 | 1.2701 | -52.71 | -68.965 | 0.707 | Pna21
AXUBUR_opt_fc71 |  | 1.2348 | -54.25 | -72.189 | 0.6865 | 1.3084 | -52.9 | -68.397 | 0.7266 | P21/c
AXUBUR_opt_al50 |  | 1.182 | -54.23 | 0 | 0.6584 | 1.2655 | -52.61 | 0 | 0.7042 | P2/c
AXUBUR_opt_fc83 |  | 1.234 | -54.23 | -72.123 | 0.6862 |  |  |  |  | P21/c
AXUBUR_opt_al62 |  | 1.209 | -54.18 | -73.511 | 0.6718 |  |  |  |  | P2/c
AXUBUR_opt_dc48 |  | 1.2249 | -54.17 | -75.094 | 0.6776 |  |  |  |  | C2/c
AXUBUR_opt_dd5 |  | 1.226 | -54.17 | -75.177 | 0.6813 |  |  |  |  | C2/c
AXUBUR_opt_af68 |  | 1.1606 | -54.15 | -73.468 | 0.6469 | 1.249 | -52.27 | 0 | 0.6958 | P21
AXUBUR_opt_aq66 |  | 1.153 | -54.15 | -74.664 | 0.6397 | 1.2347 | -52.5 | 0 | 0.6852 | P212121
AXUBUR_opt_al73 |  | 1.1861 | -54.11 | 0 | 0.6615 |  |  |  |  | Pc
AXUBUR_opt_al64 |  | 1.1852 | -54.09 | 0 | 0.661 |  |  |  |  | Pc
AXUBUR_opt_ce121 |  | 1.1569 | -54.06 | 0 | 0.6423 | 1.2298 | -52.56 | 0 | 0.6824 | Pbcn
AXUBUR_opt_au30 |  | 1.2039 | -54.05 | -74.786 | 0.6703 | 1.2799 | -52.58 | -70.369 | 0.7127 | Pna21
AXUBUR_opt_aw41 |  | 1.1707 | -54.03 | 0 | 0.6521 | 1.2457 | -52.5 | 0 | 0.6932 | Pba2
AXUBUR_opt_fc96 |  | 1.1971 | -53.98 | -76.932 | 0.6684 | 1.2742 | -52.54 | 0 | 0.7097 | P21/c
AXUBUR_opt_cc34 |  | 1.2054 | -53.94 | -73.367 | 0.6679 | 1.2761 | -52.55 | -68.934 | 0.7066 | Pbca
AXUBUR_opt_aw97 |  | 1.1624 | -53.92 | -74.754 | 0.6499 | 1.2326 | -52.45 | -70.578 | 0.6884 | Pba2
AXUBUR_opt_ce120 |  | 1.1538 | -53.88 | 0 | 0.641 |  |  |  |  | Pbcn
AXUBUR_opt_ad81 |  | 1.2251 | -53.87 | 0 | 0.6823 | 1.297 | -52.51 | 0 | 0.7216 | Pc
AXUBUR_opt_ap106 |  | 1.185 | -53.82 | -91.146 | 0.6542 | 1.2557 | -52.41 | 0 | 0.6932 | P21212
AXUBUR_opt_cc119 |  | 1.2119 | -53.8 | -72.844 | 0.6715 | 1.2805 | -52.47 | -68.723 | 0.709 | Pbca
AXUBUR_opt_de124 |  | 1.2416 | -53.65 | 0 | 0.6908 |  |  |  |  | C2/c
AXUBUR_opt_db69 |  | 1.2443 | -53.61 | 0 | 0.6892 | 1.3174 | -52.28 | 0 | 0.7297 | C2
AXUBUR_opt_db16 |  | 1.2434 | -53.57 | 0 | 0.6887 |  |  |  |  | C2
AXUBUR_opt_af67 |  | 1.2057 | -53.56 | -72.244 | 0.6724 | 1.2846 | -52.1 | -67.643 | 0.7157 | P21
AXUBUR_opt_al1 |  | 1.2353 | -53.56 | 0 | 0.6885 |  |  |  |  | P2/c
AXUBUR_opt_ak69 |  | 1.1762 | -53.47 | 0 | 0.6548 | 1.2865 | -52.45 | -79.454 | 0.7162 | P21/c
AXUBUR_opt_ak127 |  | 1.1945 | -53.46 | 0 | 0.664 | 1.2844 | -59.17 | -79.017 | 0.7126 | P21/c
AXUBUR_opt_cd22 |  | 1.2118 | -53.43 | -72.781 | 0.6741 | 1.2834 | -52.05 | -68.638 | 0.7138 | P21cn
AXUBUR_opt_da120 |  | 1.1608 | -53.42 | 0 | 0.6462 |  |  |  |  | Cc
AXUBUR_opt_cb90 |  | 1.2038 | -53.4 | -72.207 | 0.6681 | 1.2746 | -52.03 | -67.883 | 0.7071 | Pbca
AXUBUR_opt_de54 |  | 1.2257 | -53.29 | 0 | 0.6823 | 1.3033 | -51.94 | 0 | 0.7253 | C2/c
AXUBUR_opt_bf81 |  | 1.2002 | -53.22 | -72.862 | 0.6659 | 1.2737 | -51.79 | -68.725 | 0.7064 | Pna21
AXUBUR_opt_be98 |  | 1.1669 | -53.18 | 0 | 0.6452 | 1.2447 | -51.62 | 0 | 0.6888 | Pnn2
AXUBUR_opt_al54 |  | 1.2202 | -53.16 | 0 | 0.6793 | 1.2964 | -51.75 | 0 | 0.7211 | P2/c
AXUBUR_opt_fa15 |  | 1.2056 | -53.15 | -73.769 | 0.6702 | 1.2777 | -51.75 | -69.578 | 0.71 | P21/c
AXUBUR_opt_cc37 |  | 1.2025 | -52.99 | -72.903 | 0.6679 | 1.2741 | -51.58 | -68.425 | 0.7069 | Pbca
AXUBUR_opt_de9 |  | 1.0323 | -52.99 | -83.689 | 0.5733 |  |  |  |  | C2/c
AXUBUR_opt_al85 |  | 1.2034 | -52.94 | -81.154 | 0.6669 | 1.2765 | -51.54 | 0 | 0.7074 | P2/c
AXUBUR_opt_fa28 |  | 1.2065 | -52.87 | -73.932 | 0.6698 | 1.2807 | -51.44 | -69.616 | 0.711 | P21/c
AXUBUR_opt_cb112 |  | 1.1534 | -52.86 | -72.099 | 0.6421 |  |  |  |  | Pbca
AXUBUR_opt_cb117 |  | 1.1544 | -52.83 | -72.064 | 0.6427 | 1.2487 | -50.73 | -67.548 | 0.6949 | Pbca
AXUBUR_opt_ah93 |  | 1.1681 | -52.79 | -72.526 | 0.6521 | 1.2644 | -51.02 | -67.143 | 0.7049 | P21
AXUBUR_opt_fa93 |  | 1.2073 | -52.79 | -73.925 | 0.6704 |  |  |  |  | P21
AXUBUR_opt_av126 |  | 1.186 | -52.77 | -73.288 | 0.6592 | 1.2665 | -51.23 | -68.544 | 0.7039 | Pna21
AXUBUR_opt_dd92 |  | 1.1859 | -52.74 | -74.361 | 0.6581 | 1.2619 | -51.26 | 0 | 0.7008 | C2/c
AXUBUR_opt_ab118 |  | 1.2218 | -52.72 | 0 | 0.6801 | 1.2948 | -51.37 | -66.593 | 0.7202 | P-1
AXUBUR_opt_da56 |  | 1.1915 | -52.7 | -70.266 | 0.6652 | 1.2619 | -51.32 | -65.693 | 0.7034 | Cc
AXUBUR_opt_al87 |  | 1.1718 | -52.68 | 0 | 0.6532 | 1.2569 | -50.99 | 0 | 0.7004 | P2/c
AXUBUR_opt_ai107 |  | 1.2057 | -52.63 | 0 | 0.6712 | 1.2854 | -51.15 | -77.38 | 0.7149 | P21/c
AXUBUR_opt_cd88 |  | 1.201 | -52.56 | -72.283 | 0.6702 | 1.2813 | -50.98 | -71.597 | 0.7143 | Pbcn
AXUBUR_opt_am132 |  | 1.2007 | -52.51 | -71.301 | 0.6659 | 1.2795 | -51.06 | 0 | 0.71 | P21/n
AXUBUR_opt_aj73 |  | 1.21 | -52.36 | -71.582 | 0.6731 | 1.2909 | -50.89 | -66.927 | 0.7181 | P2/c
AXUBUR_opt_da109 |  | 1.1936 | -52.27 | -69.82 | 0.6656 | 1.2722 | -50.72 | 0 | 0.7084 | Cc
AXUBUR_opt_da36 |  | 1.1771 | -52.24 | -69.992 | 0.6548 |  |  |  |  | Cc
AXUBUR_opt_aj43 |  | 1.2081 | -52.23 | -71.521 | 0.6718 |  |  |  |  | P2/c
AXUBUR_opt_ar71 |  | 1.1626 | -52.23 | -73.734 | 0.6455 | 1.2433 | -50.56 | 0 | 0.6896 | Pnn2
AXUBUR_opt_al45 |  | 1.1725 | -52.19 | -80.564 | 0.6516 |  |  |  |  | P2/c
AXUBUR_opt_cb121 |  | 1.1434 | -52.16 | 0 | 0.6348 | 1.2599 | -49.71 | -65.648 | 0.6991 | Pbca
AXUBUR_opt_aj88 |  | 1.1482 | -52.14 | 0 | 0.6327 | 1.2333 | -50.41 | 0 | 0.6795 | P2/c
AXUBUR_opt_am59 |  | 1.1674 | -51.93 | -71.658 | 0.6461 | 1.2602 | -50.09 | -66.05 | 0.6979 | P21/c
AXUBUR_opt_ar15 |  | 1.1472 | -51.85 | 0 | 0.6349 | 1.2337 | -50.06 | 0 | 0.6823 | Pnn2
AXUBUR_opt_cd130 |  | 1.1863 | -51.77 | -72.191 | 0.6585 | 1.2603 | -50.31 | -66.587 | 0.6989 | Pbcn
AXUBUR_opt_ar10 |  | 1.1543 | -51.73 | 0 | 0.6395 | 1.2405 | -49.94 | 0 | 0.6867 | Pnn2
AXUBUR_opt_bd58 |  | 1.182 | -51.47 | -74.001 | 0.6572 | 1.2687 | -49.72 | -69.593 | 0.7056 | Pna21
AXUBUR_opt_cb76 |  | 1.1567 | -51.36 | -74.904 | 0.6429 | 1.243 | -49.62 | -65.863 | 0.6901 | Pbca
AXUBUR_opt_fc40 |  | 1.1937 | -51.36 | -73.333 | 0.6639 | 1.2812 | -49.66 | -68.462 | 0.7123 | P21/n
AXUBUR_opt_ak87 |  | 1.2158 | -51.17 | 0 | 0.6735 | 1.2929 | -49.72 | -65.288 | 0.7163 | P21/c
AXUBUR_opt_ad91 |  | 1.1882 | -51.14 | 0 | 0.6606 |  |  |  |  | Pc
AXUBUR_opt_ai125 |  | 1.2149 | -51.08 | 0 | 0.6731 |  |  |  |  | P21/c
AXUBUR_opt_fc52 |  | 1.185 | -51.06 | -73.091 | 0.6585 | 1.2726 | -49.33 | -68.156 | 0.7073 | P21/n
AXUBUR_opt_bj52 |  | 1.1836 | -50.96 | -73.508 | 0.6591 |  |  |  |  | P1121
AXUBUR_opt_au40 |  | 1.1822 | -50.93 | -73.517 | 0.6579 | 1.2879 | -47.97 | -81.794 | 0.7165 | Pa
AXUBUR_opt_db75 |  | 1.1579 | -50.85 | -83.961 | 0.6446 |  |  |  |  | C2
AXUBUR_opt_db28 |  | 1.1957 | -50.83 | 0 | 0.6655 | 1.2757 | -49.32 | 0 | 0.7095 | C2
AXUBUR_opt_db46 |  | 1.1572 | -50.83 | -85.058 | 0.6442 | 1.2482 | -49.11 | 0 | 0.6944 | C2
AXUBUR_opt_av68 |  | 1.173 | -50.78 | 0 | 0.6527 | 1.2575 | -49.1 | 0 | 0.6999 | Pna21
AXUBUR_opt_ar7 |  | 1.1314 | -50.71 | 0 | 0.6268 |  |  |  |  | Pnn2
AXUBUR_opt_ar35 |  | 1.13 | -50.68 | 0 | 0.6259 | 1.2063 | -49.05 | 0 | 0.6674 | Pnn2
AXUBUR_opt_al91 |  | 1.1533 | -50.59 | -87.818 | 0.6411 | 1.239 | -48.83 | -75.214 | 0.6885 | P2/c
AXUBUR_opt_db65 |  | 1.1997 | -50.58 | 0 | 0.6661 | 1.2801 | -49.07 | -66.627 | 0.7107 | C2
AXUBUR_opt_ad30 |  | 1.1773 | -50.36 | 0 | 0.6527 | 1.2586 | -48.77 | 0 | 0.6981 | P1
AXUBUR_opt_cc90 |  | 1.1869 | -50.28 | 0 | 0.6602 | 1.2639 | -48.75 | 0 | 0.7029 | Pbca
AXUBUR_opt_ad23 |  | 1.1876 | -50.06 | -85.43 | 0.6607 | 1.2642 | -49.66 | 0 | 0.7023 | Pc
AXUBUR_opt_ar2 |  | 1.1727 | -50.02 | 0 | 0.6522 | 1.2566 | -48.3 | 0 | 0.6981 | Pnn2
AXUBUR_opt_av83 |  | 1.1593 | -49.87 | -70.421 | 0.6461 | 1.2398 | -48.2 | 0 | 0.6908 | Pna21
AXUBUR_opt_ce127 |  | 1.1802 | -49.78 | -71.096 | 0.654 | 1.2528 | -48.31 | -66.475 | 0.6939 | Pbcn
AXUBUR_opt_fa68 |  | 1.1972 | -49.78 | 0 | 0.6646 | 1.2708 | -48.35 | -66.015 | 0.7061 | P21/c
AXUBUR_opt_ak99 |  | 1.191 | -49.32 | -68.786 | 0.6612 | 1.3073 | -47.21 | -64.399 | 0.7266 | P21/c
AXUBUR_opt_au105 |  | 1.1846 | -49.2 | -74.219 | 0.6569 | 1.2747 | -47.48 | -67.994 | 0.7072 | Pna21
AXUBUR_opt_af125 |  | 1.1978 | -49.05 | -69.486 | 0.6651 | 1.277 | -47.55 | -64.549 | 0.7094 | P21
AXUBUR_opt_cd35 |  | 1.1895 | -49.02 | -68.764 | 0.6589 |  |  |  |  | P21cn
AXUBUR_opt_af59 |  | 1.1989 | -49 | -69.446 | 0.6688 |  |  |  |  | P21
AXUBUR_opt_au77 |  | 1.2041 | -48.9 | -71.39 | 0.6692 |  |  |  |  | Pna21
AXUBUR_opt_au80 |  | 1.2049 | -48.87 | -71.432 | 0.669 |  |  |  |  | Pna21
AXUBUR_opt_ai50 |  | 1.2338 | -48.76 | -69.269 | 0.6852 | 1.3108 | -47.38 | -64.21 | 0.7281 | P21/c
AXUBUR_opt_fc11 |  | 1.2002 | -48.58 | -71.498 | 0.6697 |  |  |  |  | P21/c
AXUBUR_opt_cc12 |  | 1.1906 | -48.55 | -68.421 | 0.6611 |  |  |  |  | Pbc21
AXUBUR_opt_az24 |  | 1.2082 | -48.54 | -71.851 | 0.6722 |  |  |  |  | P212121
AXUBUR_opt_az32 |  | 1.2097 | -48.51 | -72.16 | 0.672 | 1.3033 | -62.85 | -77.574 | 0.7221 | P212121
AXUBUR_opt_aj77 |  | 1.1614 | -48.49 | 0 | 0.6438 | 1.258 | -46.62 | 0 | 0.6978 | P2/c
AXUBUR_opt_cd131 |  | 1.1741 | -48.26 | -70.239 | 0.6514 | 1.2543 | -46.67 | -64.598 | 0.6953 | Pbcn
AXUBUR_opt_ai74 |  | 1.202 | -48.24 | -67.214 | 0.6681 | 1.2849 | -46.74 | -63.088 | 0.7137 | P21/c
AXUBUR_opt_da115 |  | 1.1436 | -47.97 | 0 | 0.633 | 1.2316 | -46.21 | 0 | 0.6805 | Cc
AXUBUR_opt_cc10 |  | 1.2054 | -47.84 | -69.655 | 0.6701 | 1.2836 | -46.34 | -63.812 | 0.7136 | Pbca
AXUBUR_opt_ap117 |  | 1.1471 | -47.35 | 0 | 0.636 | 1.2368 | -45.65 | 0 | 0.685 | P21212
AXUBUR_opt_cd17 |  | 1.1979 | -45.51 | 0 | 0.6639 | 1.2727 | -44.06 | 0 | 0.7052 | Pbcn
AXUBUR_opt_ak88 |  | 1.1609 | -44.96 | -67.849 | 0.646 | 1.2519 | -43.26 | -61.578 | 0.6958 | P21/c
AXUBUR_opt_aw67 |  | 1.1445 | -44.59 | 0 | 0.6367 | 1.2328 | -42.84 | 0 | 0.6856 | Pba2