## BTXXB_forxls
Filename | Density 1 /gcm-3 | Lattice Energy 1 /kJmol-1 | Packing Coefficient 1 | Space Group | Experimental Info
OBEQIX_dfC1s9_C1s9 | 1.382 | -218.524 | 0.711138 | P21/n | OBEQIX (Form I)
OBEQIX_dfC1s160_C1s160 | 1.3299 | -215.54 | 0.681601 | P21/c
OBEQIX_dfC1s250_C1s250 | 1.393 | -213.613 | 0.716695 | P21/n
OBEQIX_dfC78s1191_C78s1191 | 1.3152 | -211.119 | 0.673494 | P21/c
OBEQIX_dfC78s28_C78s28 | 1.347 | -210.449 | 0.692612 | I2/c
OBEQIX_dfC1s206_C1s206 | 1.3894 | -209.397 | 0.71445 | P-1
OBEQIX_dfC1s84_C1s84 | 1.3862 | -209.184 | 0.713337 | P-1
OBEQIX_dfC1s135_C1s135 | 1.3862 | -208.902 | 0.713228 | I2/c
OBEQIX_dfC1s130_C1s130 | 1.3572 | -208.801 | 0.697971 | P21/n
OBEQIX_dfC1s81_C1s81 | 1.3775 | -208.779 | 0.709756 | P-1
OBEQIX_dfC78s48_C78s48 | 1.348 | -208.702 | 0.693601 | P1
OBEQIX_dfC1s122_C1s122 | 1.3823 | -208.641 | 0.709563 | P-1
OBEQIX_dfC1s35_C1s35 | 1.3737 | -208.607 | 0.706098 | P-1
OBEQIX_dfC78s11_C78s11 | 1.3282 | -208.558 | 0.681047 | P-1
OBEQIX_dfC78s998_C78s998 | 1.3826 | -208.323 | 0.711664 | C2/c
OBEQIX_dfC1s77_C1s77 | 1.3907 | -207.78 | 0.714103 | P21/n
OBEQIX_dfC78s429_C78s429 | 1.3333 | -207.751 | 0.68559 | P-1
OBEQIX_dfC78s108_C78s108 | 1.3605 | -207.738 | 0.69967 | P21/n
OBEQIX_dfC1s294_C1s294 | 1.3803 | -207.562 | 0.711627 | P1
OBEQIX_dfC1s102_C1s102 | 1.3716 | -207.387 | 0.704934 | C2/c
OBEQIX_dfC1s283_C1s283 | 1.3808 | -207.336 | 0.710063 | P21/c
OBEQIX_dfC1s655_C1s655 | 1.3621 | -207.318 | 0.700988 | P21/n
OBEQIX_dfC1s1390_C1s1390 | 1.3513 | -207.21 | 0.693485 | P-1
OBEQIX_dfC1s100_C1s100 | 1.3823 | -207.009 | 0.71064 | P-1
OBEQIX_dfC1s60_C1s60 | 1.3907 | -206.995 | 0.714321 | P-1
OBEQIX_dfC1s298_C1s298 | 1.3845 | -206.975 | 0.709441 | P-1
OBEQIX_dfC1s49_C1s49 | 1.3863 | -206.732 | 0.712675 | P-1
OBEQIX_dfC1s1791_C1s1791 | 1.3766 | -206.67 | 0.709116 | P21/c
OBEQIX_dfC78s66_C78s66 | 1.3842 | -206.439 | 0.712402 | P21/c
OBEQIX_dfC25s14_C25s14 | 1.3885 | -206.39 | 0.713219 | P-1
OBEQIX_dfC1s12_C1s12 | 1.3454 | -206.329 | 0.692932 | P21/n
OBEQIX_dfC78s44_C78s44 | 1.3577 | -206.263 | 0.697904 | P21/n
OBEQIX_dfC1s1596_C1s1596 | 1.3214 | -206.147 | 0.677847 | P212121
OBEQIX_dfC1s15_C1s15 | 1.3562 | -206.118 | 0.699724 | P21/c
OBEQIX_dfC78s730_C78s730 | 1.3272 | -206.116 | 0.682 | P21/n
OBEQIX_dfC1s28_C1s28 | 1.342 | -206.086 | 0.688369 | P21/n
OBEQIX_dfC1s416_C1s416 | 1.3654 | -206.078 | 0.701025 | P-1
OBEQIX_dfC25s6_C25s6 | 1.3772 | -205.968 | 0.708972 | P-1
OBEQIX_dfC78s23_C78s23 | 1.3766 | -205.831 | 0.709086 | P21/n
OBEQIX_dfC1s155_C1s155 | 1.352 | -205.746 | 0.69697 | P212121
OBEQIX_dfC25s360_C25s360 | 1.368 | -205.742 | 0.70356 | C2/c
OBEQIX_dfC1s228_C1s228 | 1.3886 | -205.698 | 0.714484 | P-1
OBEQIX_dfC78s49_C78s49 | 1.3659 | -205.675 | 0.702921 | P21/n
OBEQIX_dfC1s189_C1s189 | 1.3879 | -205.671 | 0.714771 | P21/c
OBEQIX_dfC78s2033_C78s2033 | 1.3381 | -205.611 | 0.687705 | P21/c
OBEQIX_dfC1s2956_C1s2956 | 1.3578 | -205.591 | 0.698713 | I2/c
OBEQIX_dfC25s105_C25s105 | 1.353 | -205.49 | 0.69615 | C2/c
OBEQIX_dfC1s741_C1s741 | 1.3817 | -205.471 | 0.70882 | P21/c
OBEQIX_dfC1s299_C1s299 | 1.3678 | -205.385 | 0.702795 | P21/n
OBEQIX_dfC1s78_C1s78 | 1.3436 | -205.354 | 0.694242 | Pca21
OBEQIX_dfC1s1082_C1s1082 | 1.3744 | -205.297 | 0.706033 | P212121
OBEQIX_dfC78s7_C78s7 | 1.3598 | -205.108 | 0.701252 | P21/c
OBEQIX_dfC1s176_C1s176 | 1.3778 | -205.072 | 0.7078 | P21/c
OBEQIX_dfC1s5_C1s5 | 1.3206 | -205.026 | 0.680174 | P21/c
OBEQIX_dfC1s230_C1s230 | 1.365 | -204.884 | 0.701597 | Pbcn
OBEQIX_dfC78s68_C78s68 | 1.3545 | -204.833 | 0.697561 | Fdd2
OBEQIX_dfC25s1859_C25s1859 | 1.3725 | -204.798 | 0.705209 | P21/c
OBEQIX_dfC1s202_C1s202 | 1.3442 | -204.797 | 0.690944 | P21/c
OBEQIX_dfC78s13_C78s13 | 1.3721 | -204.78 | 0.706271 | P-1
OBEQIX_dfC78s1730_C78s1730 | 1.3621 | -204.735 | 0.699801 | P-1
OBEQIX_dfC25s10_C25s10 | 1.3691 | -204.725 | 0.702246 | P21/n
OBEQIX_dfC1s3367_C1s3367 | 1.3775 | -204.69 | 0.706983 | P21/c
OBEQIX_dfC1s318_C1s318 | 1.3395 | -204.606 | 0.687842 | P21/c
OBEQIX_dfC1s414_C1s414 | 1.3513 | -204.577 | 0.694893 | P21/c
OBEQIX_dfC1s29_C1s29 | 1.3579 | -204.437 | 0.698305 | P-1
OBEQIX_dfC1s226_C1s226 | 1.3887 | -204.43 | 0.713632 | P-1
OBEQIX_dfC1s2367_C1s2367 | 1.3534 | -204.383 | 0.695578 | I2/a
OBEQIX_dfC1s448_C1s448 | 1.3343 | -204.268 | 0.683116 | P-1
OBEQIX_dfC78s729_C78s729 | 1.336 | -204.202 | 0.687809 | C2/c
OBEQIX_dfC78s267_C78s267 | 1.2963 | -204.145 | 0.666069 | P21/c
OBEQIX_dfC1s426_C1s426 | 1.3738 | -204.063 | 0.705672 | P21/c
OBEQIX_dfC1s80_C1s80 | 1.3612 | -204.018 | 0.70089 | P21
OBEQIX_dfC1s870_C1s870 | 1.3801 | -203.977 | 0.70993 | P21/n
OBEQIX_dfC1s3505_C1s3505 | 1.369 | -203.965 | 0.701942 | C2/c
OBEQIX_dfC1s731_C1s731 | 1.3424 | -203.949 | 0.687924 | P-1
OBEQIX_dfC1s321_C1s321 | 1.396 | -203.943 | 0.718595 | P-1
OBEQIX_dfC1s748_C1s748 | 1.31 | -203.94 | 0.673443 | P-1
OBEQIX_dfC1s68_C1s68 | 1.3691 | -203.921 | 0.706668 | P-1
OBEQIX_dfC78s180_C78s180 | 1.3657 | -203.915 | 0.706114 | P21
OBEQIX_dfC25s342_C25s342 | 1.3436 | -203.9 | 0.691358 | P21/n
OBEQIX_dfC1s2130_C1s2130 | 1.3636 | -203.89 | 0.702667 | P-1
OBEQIX_dfC1s512_C1s512 | 1.3829 | -203.889 | 0.7098 | P-1
OBEQIX_dfC1s316_C1s316 | 1.3316 | -203.85 | 0.682299 | P21/c
OBEQIX_dfC1s3177_C1s3177 | 1.3873 | -203.84 | 0.712496 | P1
OBEQIX_dfC1s267_C1s267 | 1.3583 | -203.803 | 0.6997 | P-1
OBEQIX_dfC1s213_C1s213 | 1.3733 | -203.744 | 0.708596 | P21/c
OBEQIX_dfC1s110_C1s110 | 1.3413 | -203.73 | 0.688942 | P21/n
OBEQIX_dfC25s713_C25s713 | 1.3395 | -203.73 | 0.688712 | P212121
OBEQIX_dfC78s523_C78s523 | 1.3332 | -203.725 | 0.685009 | I2/a
OBEQIX_dfC1s268_C1s268 | 1.356 | -203.712 | 0.697711 | P-1
OBEQIX_dfC1s54_C1s54 | 1.3403 | -203.696 | 0.689153 | P212121
OBEQIX_dfC1s106_C1s106 | 1.3697 | -203.658 | 0.70514 | P21/c
OBEQIX_dfC1s430_C1s430 | 1.3828 | -203.631 | 0.71191 | P21/c
OBEQIX_dfC1s1608_C1s1608 | 1.359 | -203.582 | 0.698882 | P21/c
OBEQIX_dfC1s449_C1s449 | 1.3445 | -203.549 | 0.691564 | P21/c
OBEQIX_dfC78s109_C78s109 | 1.3492 | -203.543 | 0.69537 | P21/c
OBEQIX_dfC25s16_C25s16 | 1.3755 | -203.533 | 0.706113 | P-1
OBEQIX_dfC1s1850_C1s1850 | 1.3642 | -203.484 | 0.701012 | P21/c
OBEQIX_dfC25s961_C25s961 | 1.3697 | -203.444 | 0.701104 | P-1
OBEQIX_dfC1s384_C1s384 | 1.3825 | -203.439 | 0.707738 | P-1
OBEQIX_dfC1s48_C1s48 | 1.3852 | -203.423 | 0.710911 | P21/n
OBEQIX_dfC25s94_C25s94 | 1.3502 | -203.413 | 0.693308 | P21/n
OBEQIX_dfC78s158_C78s158 | 1.3101 | -203.319 | 0.672965 | P43212
OBEQIX_dfC78s294_C78s294 | 1.3734 | -203.305 | 0.706692 | P-1
OBEQIX_dfC1s1368_C1s1368 | 1.3804 | -203.272 | 0.707954 | P21
OBEQIX_dfC25s20_C25s20 | 1.3657 | -203.243 | 0.703297 | P21/n
OBEQIX_dfC1s353_C1s353 | 1.3324 | -203.186 | 0.68554 | C2/c
OBEQIX_dfC25s41_C25s41 | 1.3375 | -203.186 | 0.689944 | P21/c
OBEQIX_dfC78s65_C78s65 | 1.358 | -203.148 | 0.697658 | P21
OBEQIX_dfC25s223_C25s223 | 1.3937 | -203.13 | 0.716488 | P21/n
OBEQIX_dfC1s142_C1s142 | 1.3719 | -203.096 | 0.704392 | P-1
OBEQIX_dfC1s515_C1s515 | 1.3236 | -203.09 | 0.678831 | P-1
OBEQIX_dfC1s948_C1s948 | 1.3576 | -203.057 | 0.69639 | P-1
OBEQIX_dfC1s238_C1s238 | 1.3501 | -203.04 | 0.694693 | C2/c
OBEQIX_dfC1s10_C1s10 | 1.3683 | -203.017 | 0.703716 | P21/n
OBEQIX_dfC78s353_C78s353 | 1.3541 | -203.013 | 0.696729 | C2/c
OBEQIX_dfC1s83_C1s83 | 1.3279 | -203.01 | 0.682811 | Fdd2
OBEQIX_dfC25s27_C25s27 | 1.366 | -203.009 | 0.700211 | P-1
OBEQIX_dfC1s766_C1s766 | 1.3635 | -203.008 | 0.698761 | P21/c
OBEQIX_dfC1s21_C1s21 | 1.3591 | -203.006 | 0.6997 | C2/c
OBEQIX_dfC1s1466_C1s1466 | 1.3613 | -202.999 | 0.700062 | P21/c
OBEQIX_dfC1s169_C1s169 | 1.3457 | -202.955 | 0.692278 | P212121
OBEQIX_dfC1s117_C1s117 | 1.3914 | -202.953 | 0.715263 | P21/n
OBEQIX_dfC1s1439_C1s1439 | 1.3584 | -202.901 | 0.700041 | P-1
OBEQIX_dfC25s125_C25s125 | 1.3393 | -202.9 | 0.687956 | P-1
OBEQIX_dfC1s3208_C1s3208 | 1.3928 | -202.849 | 0.714081 | I2
OBEQIX_dfC1s92_C1s92 | 1.3526 | -202.841 | 0.695788 | P-1
OBEQIX_dfC1s564_C1s564 | 1.4116 | -202.835 | 0.723659 | P21/n
OBEQIX_dfC1s1555_C1s1555 | 1.3255 | -202.824 | 0.680769 | P21/n
OBEQIX_dfC1s3070_C1s3070 | 1.3621 | -202.789 | 0.69818 | P21
OBEQIX_dfC1s22_C1s22 | 1.337 | -202.725 | 0.689867 | P21/c
OBEQIX_dfC1s184_C1s184 | 1.355 | -202.712 | 0.698298 | P21/c
OBEQIX_dfC1s553_C1s553 | 1.341 | -202.687 | 0.688235 | P21
OBEQIX_dfC1s1018_C1s1018 | 1.347 | -202.578 | 0.691858 | I2/c
OBEQIX_dfC25s93_C25s93 | 1.3565 | -202.561 | 0.69688 | P21/c
OBEQIX_dfC25s854_C25s854 | 1.3058 | -202.555 | 0.671382 | P21/c
OBEQIX_dfC1s415_C1s415 | 1.367 | -202.542 | 0.701828 | P21/c
OBEQIX_dfC1s223_C1s223 | 1.3325 | -202.537 | 0.685131 | P21/c
OBEQIX_dfC1s350_C1s350 | 1.3925 | -202.505 | 0.715206 | P-1
OBEQIX_dfC1s812_C1s812 | 1.3539 | -202.465 | 0.698086 | P21
OBEQIX_dfC1s3677_C1s3677 | 1.3707 | -202.411 | 0.704604 | P-1
OBEQIX_dfC1s88_C1s88 | 1.377 | -202.377 | 0.709454 | C2/c
OBEQIX_dfC78s4469_C78s4469 | 1.3598 | -202.357 | 0.693851 | P-1
OBEQIX_dfC1s394_C1s394 | 1.3669 | -202.338 | 0.701616 | P21/c
OBEQIX_dfC1s853_C1s853 | 1.3479 | -202.317 | 0.693484 | P21/n
OBEQIX_dfC25s317_C25s317 | 1.3208 | -202.264 | 0.676202 | P-1
OBEQIX_dfC78s501_C78s501 | 1.3632 | -202.264 | 0.700855 | C2/c
OBEQIX_dfC25s684_C25s684 | 1.3664 | -202.252 | 0.702563 | P212121
OBEQIX_dfC78s511_C78s511 | 1.3444 | -202.244 | 0.690529 | P21/n
OBEQIX_dfC78s624_C78s624 | 1.3439 | -202.228 | 0.691546 | P21/n
OBEQIX_dfC1s331_C1s331 | 1.3495 | -202.218 | 0.694526 | P21/n
OBEQIX_dfC1s932_C1s932 | 1.3736 | -202.203 | 0.706506 | I2/a
OBEQIX_dfC78s15_C78s15 | 1.3126 | -202.156 | 0.672186 | P21/c
OBEQIX_dfC78s791_C78s791 | 1.3268 | -202.149 | 0.681354 | I2/a
OBEQIX_dfC1s2728_C1s2728 | 1.3418 | -202.141 | 0.687584 | C2/c
OBEQIX_dfC78s228_C78s228 | 1.3353 | -202.111 | 0.687195 | P-1
OBEQIX_dfC1s82_C1s82 | 1.3505 | -202.056 | 0.693118 | C2/c
OBEQIX_dfC1s363_C1s363 | 1.3734 | -202.047 | 0.706133 | P1
OBEQIX_dfC78s568_C78s568 | 1.3284 | -202.047 | 0.683673 | P1
OBEQIX_dfC1s166_C1s166 | 1.3815 | -201.974 | 0.711704 | P2/n
OBEQIX_dfC27s582_C27s582 | 1.3537 | -201.958 | 0.696647 | P21/c
OBEQIX_dfC1s191_C1s191 | 1.3439 | -201.943 | 0.690566 | P-1
OBEQIX_dfC78s152_C78s152 | 1.3492 | -201.941 | 0.694639 | P21/n
OBEQIX_dfC1s2853_C1s2853 | 1.2887 | -201.925 | 0.661889 | P21/c
OBEQIX_dfC413s229_C413s229 | 1.304 | -201.918 | 0.669234 | P-1
OBEQIX_dfC1s791_C1s791 | 1.3517 | -201.914 | 0.693008 | P21/n
OBEQIX_dfC1s56_C1s56 | 1.3381 | -201.89 | 0.688161 | P212121
OBEQIX_dfC1s1508_C1s1508 | 1.339 | -201.794 | 0.68684 | P-1
OBEQIX_dfC1s849_C1s849 | 1.3405 | -201.77 | 0.688984 | C2/c
OBEQIX_dfC1s3333_C1s3333 | 1.3129 | -201.766 | 0.678035 | Cc
OBEQIX_dfC1s873_C1s873 | 1.3571 | -201.752 | 0.698349 | P1
OBEQIX_dfC1s541_C1s541 | 1.3226 | -201.742 | 0.680115 | C2/c
OBEQIX_dfC1s3037_C1s3037 | 1.3712 | -201.74 | 0.704708 | P21/n
OBEQIX_dfC1s668_C1s668 | 1.3608 | -201.717 | 0.700653 | P-1
OBEQIX_dfC1s266_C1s266 | 1.3591 | -201.704 | 0.702211 | Pca21
OBEQIX_dfC1s252_C1s252 | 1.3342 | -201.703 | 0.68363 | P21
OBEQIX_dfC1s1146_C1s1146 | 1.3666 | -201.694 | 0.70247 | Pbca
OBEQIX_dfC1s1928_C1s1928 | 1.3585 | -201.675 | 0.699249 | C2/c
OBEQIX_dfC25s43_C25s43 | 1.345 | -201.67 | 0.691455 | P-1
OBEQIX_dfC25s695_C25s695 | 1.3427 | -201.62 | 0.691123 | P-1
OBEQIX_dfC1s1186_C1s1186 | 1.3107 | -201.585 | 0.674027 | C2/c
OBEQIX_dfC1s381_C1s381 | 1.3656 | -201.561 | 0.70107 | P21/c
OBEQIX_dfC1s665_C1s665 | 1.3202 | -201.557 | 0.678481 | P-1
OBEQIX_dfC25s718_C25s718 | 1.3469 | -201.555 | 0.693582 | I2/c
OBEQIX_dfC1s528_C1s528 | 1.3426 | -201.546 | 0.692814 | P-1
OBEQIX_dfC25s408_C25s408 | 1.3478 | -201.542 | 0.695492 | Pca21
OBEQIX_dfC1s458_C1s458 | 1.3716 | -201.504 | 0.70534 | P21/c
OBEQIX_dfC78s2065_C78s2065 | 1.3796 | -201.496 | 0.71001 | P-1
OBEQIX_dfC27s638_C27s638 | 1.3574 | -201.474 | 0.698538 | P-1
OBEQIX_dfC1s65_C1s65 | 1.3541 | -201.445 | 0.697154 | Pna21
OBEQIX_dfC25s61_C25s61 | 1.3602 | -201.333 | 0.70027 | P21/c
OBEQIX_dfC1s4_C1s4 | 1.3385 | -201.315 | 0.688837 | P21/n
OBEQIX_dfC1s2230_C1s2230 | 1.3664 | -201.295 | 0.704582 | P-1
OBEQIX_dfC1s159_C1s159 | 1.3685 | -201.259 | 0.70409 | P-1
OBEQIX_dfC1s1737_C1s1737 | 1.3657 | -201.257 | 0.70142 | P-1
OBEQIX_dfC78s2712_C78s2712 | 1.3398 | -201.239 | 0.68483 | P21/c
OBEQIX_dfC25s1499_C25s1499 | 1.346 | -201.202 | 0.693674 | P21/n
OBEQIX_dfC78s247_C78s247 | 1.3227 | -201.172 | 0.679154 | P21/c
OBEQIX_dfC78s4296_C78s4296 | 1.3388 | -201.143 | 0.686699 | P21/c
OBEQIX_dfC1s216_C1s216 | 1.361 | -201.104 | 0.700094 | P21/c
OBEQIX_dfC25s231_C25s231 | 1.35 | -201.104 | 0.692325 | P-1
OBEQIX_dfC1s1475_C1s1475 | 1.362 | -201.095 | 0.697815 | P21
OBEQIX_dfC1s1804_C1s1804 | 1.3564 | -201.093 | 0.69621 | P21/c
OBEQIX_dfC25s733_C25s733 | 1.3582 | -201.093 | 0.698001 | P21/n
OBEQIX_dfC1s3377_C1s3377 | 1.334 | -201.07 | 0.682342 | P-1
OBEQIX_dfC25s652_C25s652 | 1.3393 | -201.066 | 0.688474 | P21/n
OBEQIX_dfC1s3729_C1s3729 | 1.3572 | -201.013 | 0.697465 | P21/n
OBEQIX_dfC1s760_C1s760 | 1.3322 | -201.012 | 0.684104 | P21/n
OBEQIX_dfC1s16_C1s16 | 1.347 | -201.005 | 0.692218 | P-1
OBEQIX_dfC1s38_C1s38 | 1.3264 | -200.963 | 0.684032 | P21/c
OBEQIX_dfC1s732_C1s732 | 1.3188 | -200.955 | 0.676403 | C2/c
OBEQIX_dfC1s2094_C1s2094 | 1.3701 | -200.949 | 0.703512 | P21/c
OBEQIX_dfC1s2723_C1s2723 | 1.3784 | -200.921 | 0.708495 | P-1
OBEQIX_dfC1s173_C1s173 | 1.3541 | -200.919 | 0.697446 | P2/c
OBEQIX_dfC1s37_C1s37 | 1.352 | -200.919 | 0.696587 | P21/c
OBEQIX_dfC25s1156_C25s1156 | 1.3606 | -200.915 | 0.699795 | P21/n
OBEQIX_dfC78s2620_C78s2620 | 1.312 | -200.905 | 0.674877 | P212121
OBEQIX_dfC1s3267_C1s3267 | 1.331 | -200.892 | 0.681985 | P-1
OBEQIX_dfC1s93_C1s93 | 1.3554 | -200.889 | 0.69621 | C2/c
OBEQIX_dfC1s685_C1s685 | 1.3604 | -200.887 | 0.697049 | P-1
OBEQIX_dfC78s156_C78s156 | 1.3417 | -200.883 | 0.690525 | P21/n
OBEQIX_dfC78s481_C78s481 | 1.358 | -200.877 | 0.697558 | P21/c
OBEQIX_dfC78s17_C78s17 | 1.3524 | -200.846 | 0.695996 | P21/n
OBEQIX_dfC1s151_C1s151 | 1.3735 | -200.833 | 0.705387 | P21/n
OBEQIX_dfC1s1504_C1s1504 | 1.3191 | -200.817 | 0.678247 | P212121
OBEQIX_dfC78s1610_C78s1610 | 1.3399 | -200.813 | 0.689092 | C2/c
OBEQIX_dfC1s334_C1s334 | 1.3341 | -200.807 | 0.685317 | P21
OBEQIX_dfC1s620_C1s620 | 1.3498 | -200.764 | 0.693485 | C2/c
OBEQIX_dfC78s1746_C78s1746 | 1.345 | -200.762 | 0.693011 | P-1
OBEQIX_dfC1s112_C1s112 | 1.3471 | -200.753 | 0.693307 | C2/c
OBEQIX_dfC1s241_C1s241 | 1.3518 | -200.725 | 0.693493 | P21/c
OBEQIX_dfC1s360_C1s360 | 1.3676 | -200.725 | 0.705088 | P21/n
OBEQIX_dfC25s518_C25s518 | 1.3412 | -200.713 | 0.690298 | P21/n
OBEQIX_dfC1s177_C1s177 | 1.3293 | -200.711 | 0.682285 | P1
OBEQIX_dfC78s5046_C78s5046 | 1.3223 | -200.707 | 0.678923 | Pbca
OBEQIX_dfC1s116_C1s116 | 1.3355 | -200.686 | 0.687396 | P-1
OBEQIX_dfC1s1486_C1s1486 | 1.3527 | -200.685 | 0.694031 | P-1
OBEQIX_dfC78s90_C78s90 | 1.3472 | -200.635 | 0.695094 | P21/n
OBEQIX_dfC78s919_C78s919 | 1.3466 | -200.633 | 0.691722 | C2/c
OBEQIX_dfC1s1491_C1s1491 | 1.3295 | -200.632 | 0.681663 | P-1
OBEQIX_dfC27s1_C27s1 | 1.362 | -200.625 | 0.695519 | P21/n
OBEQIX_dfC1s197_C1s197 | 1.2588 | -200.616 | 0.648138 | P42/n
OBEQIX_dfC25s157_C25s157 | 1.3507 | -200.607 | 0.692795 | P21/n
OBEQIX_dfC25s2753_C25s2753 | 1.2843 | -200.607 | 0.658536 | R-3
OBEQIX_dfC78s486_C78s486 | 1.334 | -200.574 | 0.686053 | P43212
OBEQIX_dfC27s2679_C27s2679 | 1.3268 | -200.562 | 0.678253 | P21/c
OBEQIX_dfC27s10_C27s10 | 1.3523 | -200.543 | 0.694004 | P-1
OBEQIX_dfC1s366_C1s366 | 1.3636 | -200.541 | 0.702179 | Pca21
OBEQIX_dfC1s262_C1s262 | 1.3638 | -200.521 | 0.700981 | P-1
OBEQIX_dfC1s1219_C1s1219 | 1.3619 | -200.519 | 0.699843 | P-1
OBEQIX_dfC78s217_C78s217 | 1.3788 | -200.458 | 0.707947 | I2/a
OBEQIX_dfC78s34_C78s34 | 1.3757 | -200.434 | 0.706632 | P21/n
OBEQIX_dfC78s2885_C78s2885 | 1.3445 | -200.406 | 0.689981 | P21/c
OBEQIX_dfC1s3394_C1s3394 | 1.3168 | -200.405 | 0.677034 | P21/n
OBEQIX_dfC1s137_C1s137 | 1.3361 | -200.402 | 0.686862 | P21/c
OBEQIX_dfC1s1022_C1s1022 | 1.3399 | -200.392 | 0.689452 | P-1
OBEQIX_dfC25s25_C25s25 | 1.3752 | -200.392 | 0.704278 | P2/n
OBEQIX_dfC1s911_C1s911 | 1.3602 | -200.385 | 0.699553 | Pbca
OBEQIX_dfC78s550_C78s550 | 1.3185 | -200.357 | 0.678461 | P21/c
OBEQIX_dfC1s139_C1s139 | 1.3227 | -200.344 | 0.679713 | P21/c
OBEQIX_dfC25s23_C25s23 | 1.3416 | -200.339 | 0.688341 | P21/n
OBEQIX_dfC78s5067_C78s5067 | 1.3635 | -200.296 | 0.700843 | P21/c
OBEQIX_dfC25s313_C25s313 | 1.3316 | -200.211 | 0.684457 | P21/c
OBEQIX_dfC25s1435_C25s1435 | 1.3674 | -200.174 | 0.702939 | P21/c
OBEQIX_dfC25s618_C25s618 | 1.3435 | -200.157 | 0.69012 | P21/c
OBEQIX_dfC1s1668_C1s1668 | 1.3679 | -200.149 | 0.703523 | P21/c
OBEQIX_dfC25s904_C25s904 | 1.3483 | -200.148 | 0.693204 | P21/c
OBEQIX_dfC1s2436_C1s2436 | 1.255 | -200.132 | 0.643185 | P21/c
OBEQIX_dfC78s327_C78s327 | 1.3338 | -200.13 | 0.683028 | P-1
OBEQIX_dfC1s986_C1s986 | 1.2998 | -200.115 | 0.666682 | P21/c
OBEQIX_dfC1s11_C1s11 | 1.3416 | -200.1 | 0.689399 | P21/n
OBEQIX_dfC78s457_C78s457 | 1.3891 | -200.1 | 0.71462 | P-1
OBEQIX_dfC1s367_C1s367 | 1.3461 | -200.083 | 0.694457 | P21
OBEQIX_dfC1s562_C1s562 | 1.3591 | -200.071 | 0.694457 | P-1
OBEQIX_dfC78s365_C78s365 | 1.3359 | -200.06 | 0.688782 | P-1
OBEQIX_dfC78s58_C78s58 | 1.3684 | -200.053 | 0.705152 | P-1
OBEQIX_dfC78s2574_C78s2574 | 1.3455 | -200.04 | 0.692228 | P21/c
OBEQIX_dfC78s46_C78s46 | 1.3364 | -200.001 | 0.687988 | P2/c
OBEQIX_dfC25s967_C25s967 | 1.3216 | -199.991 | 0.678684 | P-1
OBEQIX_dfC1s438_C1s438 | 1.3686 | -199.963 | 0.703466 | C2/c
OBEQIX_dfC1s2760_C1s2760 | 1.3521 | -199.941 | 0.694611 | P-1
OBEQIX_dfC78s197_C78s197 | 1.3398 | -199.939 | 0.689305 | P21/c
OBEQIX_dfC1s707_C1s707 | 1.3527 | -199.926 | 0.697258 | P-1
OBEQIX_dfC103s94_C103s94 | 1.3471 | -199.898 | 0.689831 | P21/n
OBEQIX_dfC1s335_C1s335 | 1.3558 | -199.893 | 0.696346 | P-1
OBEQIX_dfC25s1393_C25s1393 | 1.3491 | -199.873 | 0.693583 | Pna21
OBEQIX_dfC1s175_C1s175 | 1.3686 | -199.841 | 0.70554 | P-1
OBEQIX_dfC78s4801_C78s4801 | 1.3528 | -199.833 | 0.696268 | C2/c
OBEQIX_dfC1s650_C1s650 | 1.3068 | -199.82 | 0.670643 | P-1
OBEQIX_dfC78s1276_C78s1276 | 1.2882 | -199.807 | 0.661176 | P21/c
OBEQIX_dfC1s2293_C1s2293 | 1.3577 | -199.805 | 0.697995 | P-1
OBEQIX_dfC1s784_C1s784 | 1.3422 | -199.804 | 0.690569 | P21/n
OBEQIX_dfC78s91_C78s91 | 1.3447 | -199.781 | 0.692529 | P-1
OBEQIX_dfC1s89_C1s89 | 1.3499 | -199.768 | 0.694255 | P21/c
OBEQIX_dfC1s399_C1s399 | 1.3229 | -199.755 | 0.679857 | P212121
OBEQIX_dfC1s277_C1s277 | 1.3363 | -199.744 | 0.686445 | P21/n
OBEQIX_dfC25s409_C25s409 | 1.3481 | -199.729 | 0.693643 | P21/n
OBEQIX_dfC1s1301_C1s1301 | 1.3767 | -199.724 | 0.708318 | P-1
OBEQIX_dfC1s168_C1s168 | 1.3439 | -199.714 | 0.688323 | P2/c
OBEQIX_dfC245s91_C245s91 | 1.3277 | -199.712 | 0.681525 | C2/c
OBEQIX_dfC25s335_C25s335 | 1.3725 | -199.706 | 0.705938 | P-1
OBEQIX_dfC1s899_C1s899 | 1.3541 | -199.688 | 0.693681 | P21/c
OBEQIX_dfC1s1473_C1s1473 | 1.3113 | -199.68 | 0.6755 | Ia
OBEQIX_dfC1s1245_C1s1245 | 1.3771 | -199.675 | 0.708688 | P21/c
OBEQIX_dfC1s419_C1s419 | 1.3183 | -199.654 | 0.676589 | P-1
OBEQIX_dfC78s1028_C78s1028 | 1.3655 | -199.654 | 0.702369 | P-1
OBEQIX_dfC1s2117_C1s2117 | 1.3278 | -199.634 | 0.68303 | P21/c
OBEQIX_dfC1s554_C1s554 | 1.3417 | -199.628 | 0.691787 | P-1
OBEQIX_dfC1s739_C1s739 | 1.354 | -199.628 | 0.697828 | P-1
OBEQIX_dfC78s3450_C78s3450 | 1.3547 | -199.604 | 0.696338 | Pbca
OBEQIX_dfC27s94_C27s94 | 1.3262 | -199.595 | 0.677275 | P21/n
OBEQIX_dfC78s538_C78s538 | 1.326 | -199.586 | 0.683746 | P-1
OBEQIX_dfC78s667_C78s667 | 1.316 | -199.571 | 0.676745 | P-1
OBEQIX_dfC78s326_C78s326 | 1.3691 | -199.562 | 0.703989 | P21/n
OBEQIX_dfC78s5495_C78s5495 | 1.3589 | -199.542 | 0.701428 | P21
OBEQIX_dfC25s138_C25s138 | 1.3198 | -199.533 | 0.676788 | P-1
OBEQIX_dfC78s2470_C78s2470 | 1.3704 | -199.532 | 0.704033 | Pbca
OBEQIX_dfC1s1378_C1s1378 | 1.3572 | -199.527 | 0.697989 | P-1
OBEQIX_dfC1s1531_C1s1531 | 1.3399 | -199.526 | 0.691091 | P21
OBEQIX_dfC25s87_C25s87 | 1.3452 | -199.522 | 0.691191 | C2/c
OBEQIX_dfC78s887_C78s887 | 1.3402 | -199.514 | 0.689959 | P212121
OBEQIX_dfC1s836_C1s836 | 1.3353 | -199.509 | 0.686938 | P21/c
OBEQIX_dfC1s220_C1s220 | 1.3772 | -199.488 | 0.708565 | P-1
OBEQIX_dfC1s407_C1s407 | 1.3511 | -199.486 | 0.694502 | C2/c
OBEQIX_dfC78s385_C78s385 | 1.3366 | -199.478 | 0.688211 | Pc
OBEQIX_dfC1s305_C1s305 | 1.3278 | -199.475 | 0.680875 | C2/c
OBEQIX_dfC1s1048_C1s1048 | 1.3361 | -199.473 | 0.686152 | P21/n
OBEQIX_dfC1s325_C1s325 | 1.318 | -199.473 | 0.677194 | P21/c
OBEQIX_dfC1s740_C1s740 | 1.3731 | -199.463 | 0.706296 | P1
OBEQIX_dfC1s1007_C1s1007 | 1.3571 | -199.442 | 0.697427 | P-1
OBEQIX_dfC1s57_C1s57 | 1.3503 | -199.437 | 0.694133 | P21/c
OBEQIX_dfC1s1457_C1s1457 | 1.3458 | -199.417 | 0.692287 | C2/c
OBEQIX_dfC1s763_C1s763 | 1.3335 | -199.407 | 0.686571 | P21/c
OBEQIX_dfC25s664_C25s664 | 1.3612 | -199.406 | 0.701483 | P-1
OBEQIX_dfC1s2517_C1s2517 | 1.3604 | -199.376 | 0.699168 | P-1
OBEQIX_dfC25s3_C25s3 | 1.3384 | -199.372 | 0.68623 | P21
OBEQIX_dfC1s3056_C1s3056 | 1.3487 | -199.369 | 0.692529 | P21/c
OBEQIX_dfC78s2523_C78s2523 | 1.3395 | -199.359 | 0.688952 | C2/c
OBEQIX_dfC1s3119_C1s3119 | 1.3625 | -199.34 | 0.700324 | P21/c
OBEQIX_dfC1s158_C1s158 | 1.3456 | -199.337 | 0.691122 | P212121
OBEQIX_dfC25s215_C25s215 | 1.3348 | -199.313 | 0.686162 | P212121
OBEQIX_dfC27s19_C27s19 | 1.3662 | -199.287 | 0.6994 | C2/c
OBEQIX_dfC1s764_C1s764 | 1.3764 | -199.277 | 0.707794 | Pbca
OBEQIX_dfC1s413_C1s413 | 1.3214 | -199.273 | 0.677948 | P-1
OBEQIX_dfC25s381_C25s381 | 1.3133 | -199.255 | 0.677165 | I2/c
OBEQIX_dfC25s18_C25s18 | 1.3551 | -199.229 | 0.695788 | P21/n
OBEQIX_dfC1s697_C1s697 | 1.3567 | -199.223 | 0.697131 | P-1
OBEQIX_dfC27s32_C27s32 | 1.3704 | -199.221 | 0.706597 | P21/n
OBEQIX_dfC25s45_C25s45 | 1.3703 | -199.216 | 0.703759 | P-1
OBEQIX_dfC78s375_C78s375 | 1.3349 | -199.214 | 0.685629 | P21/n
OBEQIX_dfC1s31_C1s31 | 1.3111 | -199.213 | 0.676852 | P21/c
OBEQIX_dfC25s137_C25s137 | 1.3441 | -199.197 | 0.691681 | P21
OBEQIX_dfC1s595_C1s595 | 1.3422 | -199.186 | 0.688369 | P21
OBEQIX_dfC1s457_C1s457 | 1.3507 | -199.158 | 0.696155 | P21/c
OBEQIX_dfC1s2659_C1s2659 | 1.3656 | -199.143 | 0.7007 | Pbca
OBEQIX_dfC78s233_C78s233 | 1.3376 | -199.136 | 0.687028 | C2/c
OBEQIX_dfC1s724_C1s724 | 1.3639 | -199.131 | 0.70229 | C2/c
OBEQIX_dfC1s1141_C1s1141 | 1.3357 | -199.083 | 0.684342 | P-1
OBEQIX_dfC1s411_C1s411 | 1.3544 | -199.074 | 0.695573 | P-1
OBEQIX_dfC1s45_C1s45 | 1.3408 | -199.055 | 0.690872 | P21/c
OBEQIX_dfC78s4_C78s4 | 1.3914 | -199.045 | 0.715406 | C2/c
OBEQIX_dfC1s1382_C1s1382 | 1.3457 | -199.021 | 0.691496 | P21/c
OBEQIX_dfC78s1137_C78s1137 | 1.3578 | -199 | 0.699783 | P-1
OBEQIX_dfC1s25_C1s25 | 1.3476 | -198.999 | 0.693639 | P1
OBEQIX_dfC78s107_C78s107 | 1.3583 | -198.997 | 0.698813 | P21/c
OBEQIX_dfC1s538_C1s538 | 1.3414 | -198.988 | 0.689947 | I2/a
OBEQIX_dfC1s3224_C1s3224 | 1.3652 | -198.971 | 0.702272 | Pbca
OBEQIX_dfC1s1356_C1s1356 | 1.338 | -198.963 | 0.687556 | P-1
OBEQIX_dfC1s2353_C1s2353 | 1.3566 | -198.952 | 0.697582 | P-1
OBEQIX_dfC78s128_C78s128 | 1.3229 | -198.945 | 0.679407 | P2/n
OBEQIX_dfC1s2464_C1s2464 | 1.3508 | -198.941 | 0.694556 | P-1
OBEQIX_dfC1s579_C1s579 | 1.3651 | -198.941 | 0.703462 | P21/c
OBEQIX_dfC1s968_C1s968 | 1.3487 | -198.922 | 0.69402 | P21/n
OBEQIX_dfC1s236_C1s236 | 1.3318 | -198.915 | 0.684402 | P21/n
OBEQIX_dfC1s2968_C1s2968 | 1.3407 | -198.914 | 0.690889 | P21/n
OBEQIX_dfC1s1143_C1s1143 | 1.3675 | -198.913 | 0.703665 | P21/n
OBEQIX_dfC1s3684_C1s3684 | 1.3301 | -198.905 | 0.685603 | P21/c
OBEQIX_dfC25s239_C25s239 | 1.3 | -198.903 | 0.670693 | P-1
OBEQIX_dfC1s3242_C1s3242 | 1.3652 | -198.899 | 0.701032 | P-1
OBEQIX_dfC78s1051_C78s1051 | 1.3633 | -198.892 | 0.701433 | P21/c
OBEQIX_dfC1s3376_C1s3376 | 1.301 | -198.884 | 0.667928 | P21/n
OBEQIX_dfC25s90_C25s90 | 1.3649 | -198.85 | 0.70209 | C2/c
OBEQIX_dfC1s1343_C1s1343 | 1.3505 | -198.849 | 0.693978 | P-1
OBEQIX_dfC1s2943_C1s2943 | 1.353 | -198.844 | 0.696445 | P21/n
OBEQIX_dfC25s540_C25s540 | 1.3372 | -198.831 | 0.687144 | Pbca
OBEQIX_dfC25s1052_C25s1052 | 1.3376 | -198.82 | 0.687117 | P212121
OBEQIX_dfC25s204_C25s204 | 1.3663 | -198.819 | 0.700994 | P21/c
OBEQIX_dfC78s3866_C78s3866 | 1.3432 | -198.818 | 0.689454 | P21
OBEQIX_dfC1s2383_C1s2383 | 1.3372 | -198.814 | 0.687915 | P21/c
OBEQIX_dfC1s2684_C1s2684 | 1.3412 | -198.802 | 0.689024 | P21/c
OBEQIX_dfC25s88_C25s88 | 1.357 | -198.802 | 0.699134 | I2/c
OBEQIX_dfC1s1339_C1s1339 | 1.3614 | -198.799 | 0.69956 | P-1
OBEQIX_dfC25s2456_C25s2456 | 1.3427 | -198.788 | 0.690146 | P-1
OBEQIX_dfC78s306_C78s306 | 1.3537 | -198.783 | 0.696292 | C2/c
OBEQIX_dfC1s1202_C1s1202 | 1.3383 | -198.777 | 0.687047 | P21/c
OBEQIX_dfC25s1289_C25s1289 | 1.3449 | -198.774 | 0.693479 | P21/c
OBEQIX_dfC25s752_C25s752 | 1.3306 | -198.77 | 0.681952 | P212121
OBEQIX_dfC78s877_C78s877 | 1.3274 | -198.765 | 0.681409 | I2
OBEQIX_dfC78s285_C78s285 | 1.3625 | -198.716 | 0.702827 | P212121
OBEQIX_dfC92s352_C92s352 | 1.3395 | -198.716 | 0.689213 | P-1
OBEQIX_dfC78s604_C78s604 | 1.3308 | -198.704 | 0.684597 | P21/c
OBEQIX_dfC78s812_C78s812 | 1.3246 | -198.647 | 0.679918 | C2/c
OBEQIX_dfC1s674_C1s674 | 1.3367 | -198.642 | 0.688969 | P21/c
OBEQIX_dfC1s629_C1s629 | 1.3384 | -198.608 | 0.689524 | P212121
OBEQIX_dfC1s1722_C1s1722 | 1.331 | -198.594 | 0.686929 | P21/n
OBEQIX_dfC78s602_C78s602 | 1.3727 | -198.59 | 0.706891 | I2/c
OBEQIX_dfC1s2151_C1s2151 | 1.3594 | -198.586 | 0.698962 | P-1
OBEQIX_dfC27s14_C27s14 | 1.3709 | -198.581 | 0.704977 | P21/n
OBEQIX_dfC25s620_C25s620 | 1.3028 | -198.569 | 0.670112 | P-1
OBEQIX_dfC1s445_C1s445 | 1.346 | -198.549 | 0.691714 | P-1
OBEQIX_dfC1s371_C1s371 | 1.3379 | -198.545 | 0.687899 | P21/n