## AzabicyclononanedioneA_forxls
Filename | Density 1 /gcm-3 | Lattice Energy 1 /kJmol-1 | Unit Cell Free Energy 1 /kJmol-1 | Packing Coefficient 1 | Space Group | Experimental Info
BOQQUT_OPT_eo2 | 1.309468 | -88.397 | -108.611 | 0.711085 | P21/c | BOQQUT01 (Form II)
BOQQUT_OPT_eo1 | 1.305949 | -88.345 | -107.646 | 0.708726 | P21/a | BOQQUT (Form I)
BOQQUT_OPT_cb33 | 1.279338 | -88.912 | -108.688 | 0.693151 | Pbca
BOQQUT_OPT_aq15 | 1.300248 | -88.489 | -107.553 | 0.709744 | P212121
BOQQUT_OPT_ak98 | 1.309452 | -88.464 | -107.592 | 0.710571 | P21/c
BOQQUT_OPT_am63 | 1.256704 | -87.686 | -108.968 | 0.680069 | P21/n
BOQQUT_OPT_am22 | 1.268257 | -87.656 | -108.112 | 0.69005 | P21/n
BOQQUT_OPT_am10 | 1.280298 | -87.492 | -107.625 | 0.69467 | P21/n
BOQQUT_OPT_ay13 | 1.272849 | -86.863 | 0 | 0.6909 | Pca21
BOQQUT_OPT_af66 | 1.273053 | -86.527 | -106.366 | 0.69363 | P21
BOQQUT_OPT_ab83 | 1.292168 | -86.397 | -105.408 | 0.705401 | P-1
BOQQUT_OPT_az17 | 1.26915 | -86.191 | -106.715 | 0.691448 | P212121
BOQQUT_OPT_am99 | 1.277467 | -85.952 | -106.633 | 0.694512 | P21/n
BOQQUT_OPT_ai41 | 1.280524 | -85.944 | -107.569 | 0.696083 | P21/c
BOQQUT_OPT_cb78 | 1.278332 | -85.865 | -105.678 | 0.695519 | Pbca
BOQQUT_OPT_ai96 | 1.276474 | -85.835 | -104.959 | 0.694249 | P21/c
BOQQUT_OPT_cd15 | 1.24628 | -85.8 | -106.66 | 0.676844 | Pbcn
BOQQUT_OPT_ak81 | 1.275775 | -85.723 | -105.994 | 0.692358 | P21/c
BOQQUT_OPT_am19 | 1.271971 | -85.695 | -105.411 | 0.689246 | P21/n
BOQQUT_OPT_aq50 | 1.287389 | -85.299 | -105.231 | 0.697998 | P212121
BOQQUT_OPT_am56 | 1.225505 | -85.139 | -104.851 | 0.663716 | P21/n
BOQQUT_OPT_ai84 | 1.255241 | -84.962 | 0 | 0.680208 | P21/c
BOQQUT_OPT_am25 | 1.272673 | -84.876 | -105.084 | 0.693163 | P21/n
BOQQUT_OPT_cd48 | 1.257372 | -84.813 | 0 | 0.683039 | Pbcn
BOQQUT_OPT_ap14 | 1.246181 | -84.801 | 0 | 0.67577 | P21212
BOQQUT_OPT_fc62 | 1.258797 | -84.646 | -105.461 | 0.68693 | P21/c
BOQQUT_OPT_ai75 | 1.266914 | -84.442 | -106.199 | 0.688449 | P21/c
BOQQUT_OPT_am93 | 1.246934 | -84.427 | -107.992 | 0.674768 | P21/n
BOQQUT_OPT_ce11 | 1.244206 | -84.338 | -105.364 | 0.674444 | Pbcn
BOQQUT_OPT_fc23 | 1.251579 | -84.318 | -103.965 | 0.680758 | P21/c
BOQQUT_OPT_cc77 | 1.255935 | -84.313 | -103.984 | 0.683066 | Pbca
BOQQUT_OPT_cb91 | 1.264138 | -84.263 | -105.148 | 0.685895 | Pbca
BOQQUT_OPT_av36 | 1.252352 | -84.047 | -104.083 | 0.682942 | Pna21
BOQQUT_OPT_ai57 | 1.265219 | -84.002 | -105.562 | 0.686479 | P21/c
BOQQUT_OPT_ai89 | 1.262452 | -83.989 | -104.806 | 0.686209 | P21/c
BOQQUT_OPT_aq35 | 1.284364 | -83.87 | -104.691 | 0.701037 | P212121
BOQQUT_OPT_am11 | 1.259207 | -83.762 | -103.78 | 0.684356 | P21/n
BOQQUT_OPT_aq55 | 1.273343 | -83.727 | -105.231 | 0.696189 | P212121
BOQQUT_OPT_de93 | 1.235352 | -83.589 | -102.92 | 0.671704 | C2/c
BOQQUT_OPT_ai5 | 1.27187 | -83.499 | -104.277 | 0.691005 | P21/c
BOQQUT_OPT_fa29 | 1.242475 | -83.459 | -104.403 | 0.678224 | P21/c
BOQQUT_OPT_aq79 | 1.280766 | -83.45 | -104.627 | 0.702094 | P212121
BOQQUT_OPT_ca40 | 1.254216 | -83.424 | -103.168 | 0.681803 | P-1
BOQQUT_OPT_fc20 | 1.238618 | -83.352 | -104.876 | 0.674897 | P21/c
BOQQUT_OPT_aq53 | 1.279971 | -83.305 | -103.417 | 0.694628 | P212121
BOQQUT_OPT_de14 | 1.21852 | -83.268 | -102.726 | 0.662461 | C2/c
BOQQUT_OPT_am72 | 1.246195 | -83.187 | -103.378 | 0.681687 | P21/c
BOQQUT_OPT_ak13 | 1.256224 | -83.156 | -104.478 | 0.685681 | P21/c
BOQQUT_OPT_cd43 | 1.259807 | -83.068 | 0 | 0.68512 | Pbcn
BOQQUT_OPT_am26 | 1.22329 | -83.019 | -104.258 | 0.662421 | P21/n
BOQQUT_OPT_fc67 | 1.253527 | -82.994 | -102.631 | 0.683647 | P21/c
BOQQUT_OPT_cc32 | 1.257717 | -82.89 | -104.428 | 0.685867 | Pbca
BOQQUT_OPT_cc23 | 1.237101 | -82.853 | -103.679 | 0.671498 | Pbca
BOQQUT_OPT_am54 | 1.262983 | -82.798 | -103.125 | 0.685375 | P21/n
BOQQUT_OPT_ai22 | 1.249958 | -82.73 | -102.736 | 0.675933 | P21/c
BOQQUT_OPT_cb62 | 1.236671 | -82.694 | -107.905 | 0.673476 | Pbca
BOQQUT_OPT_fc65 | 1.221712 | -82.629 | -103.488 | 0.665562 | P21/c
BOQQUT_OPT_ai49 | 1.244944 | -82.614 | -103.912 | 0.680654 | P21/c
BOQQUT_OPT_da99 | 1.257954 | -82.579 | -99.9932 | 0.686812 | Cc
BOQQUT_OPT_fa79 | 1.251587 | -82.401 | -103.669 | 0.680865 | P21/c
BOQQUT_OPT_am65 | 1.230453 | -82.303 | -103.146 | 0.670657 | P21/n
BOQQUT_OPT_al96 | 1.202476 | -82.17 | -102.555 | 0.649809 | P2/c
BOQQUT_OPT_de80 | 1.251174 | -82.132 | -101.243 | 0.681069 | C2/c
BOQQUT_OPT_am73 | 1.229896 | -82.106 | -102.905 | 0.669729 | P21/n
BOQQUT_OPT_am100 | 1.224886 | -81.612 | -102.441 | 0.668322 | P21/c
BOQQUT_OPT_fc16 | 1.221185 | -81.465 | -102.464 | 0.665152 | P21/c
BOQQUT_OPT_ca38 | 1.21309 | -81.273 | -103.37 | 0.65669 | P-1
BOQQUT_OPT_dd66 | 1.239438 | -81.267 | -101.358 | 0.673924 | C2/c
BOQQUT_OPT_fa41 | 1.254042 | -81.224 | -102.597 | 0.686673 | P21/c
BOQQUT_OPT_ab30 | 1.254079 | -81.22 | -100.917 | 0.68019 | P-1
BOQQUT_OPT_dd33 | 1.250594 | -81.188 | -100.68 | 0.67907 | C2/c
BOQQUT_OPT_ca92 | 1.208748 | -81.179 | -101.703 | 0.663719 | P-1
BOQQUT_OPT_ai44 | 1.226408 | -81.086 | -103.408 | 0.664684 | P21/c
BOQQUT_OPT_cd23 | 1.24189 | -81.023 | -101.526 | 0.677504 | Pbcn
BOQQUT_OPT_cd100 | 1.20533 | -80.877 | -102.658 | 0.653927 | Pbcn
BOQQUT_OPT_ca27 | 1.245885 | -80.804 | -101.213 | 0.681217 | P-1
BOQQUT_OPT_cb69 | 1.241566 | -80.796 | -101.682 | 0.676505 | Pbca
BOQQUT_OPT_ad73 | 1.251785 | -80.718 | -101.242 | 0.684829 | Pc
BOQQUT_OPT_fa75 | 1.219982 | -80.622 | 0 | 0.665204 | P21/c
BOQQUT_OPT_db3 | 1.23987 | -80.575 | -98.9808 | 0.671395 | C2
BOQQUT_OPT_av83 | 1.243498 | -80.541 | -101.356 | 0.678936 | Pna21
BOQQUT_OPT_ai50 | 1.246 | -80.508 | -100.757 | 0.677604 | P21/c
BOQQUT_OPT_bd46 | 1.204039 | -80.352 | 0 | 0.657769 | Pna21
BOQQUT_OPT_dd64 | 1.204026 | -80.336 | -100.556 | 0.653336 | C2/c
BOQQUT_OPT_aq16 | 1.289197 | -80.114 | -100.54 | 0.703752 | P212121
BOQQUT_OPT_fa18 | 1.243977 | -80.059 | -100.927 | 0.674749 | P21/c
BOQQUT_OPT_dd41 | 1.21405 | -80.03 | -99.699 | 0.659979 | C2/c
BOQQUT_OPT_fa62 | 1.203679 | -79.988 | -101.481 | 0.655677 | P21/c
BOQQUT_OPT_de24 | 1.209868 | -79.968 | -79.968 | 0.659197 | C2/c
BOQQUT_OPT_fa52 | 1.210837 | -79.94 | -103.213 | 0.659951 | P21/c
BOQQUT_OPT_aj51 | 1.199257 | -79.903 | -100.532 | 0.6512 | P2/c
BOQQUT_OPT_de43 | 1.225214 | -79.854 | -99.5669 | 0.665326 | C2/c
BOQQUT_OPT_de94 | 1.228724 | -79.83 | 0 | 0.667712 | C2/c
BOQQUT_OPT_am98 | 1.170915 | -79.824 | -102.849 | 0.634239 | P21/n
BOQQUT_OPT_ai9 | 1.246463 | -79.677 | -101.022 | 0.67824 | P21/c
BOQQUT_OPT_dc23 | 1.220798 | -79.599 | -101.843 | 0.664017 | C2/c
BOQQUT_OPT_de53 | 1.206422 | -79.542 | -99.3591 | 0.657759 | C2/c
BOQQUT_OPT_al33 | 1.187703 | -79.537 | -100.822 | 0.642966 | P2/c
BOQQUT_OPT_dd21 | 1.188658 | -79.468 | -99.5629 | 0.64615 | C2/c
BOQQUT_OPT_aq68 | 1.290349 | -79.381 | -99.9517 | 0.707386 | P212121
BOQQUT_OPT_db86 | 1.218566 | -79.334 | -98.0024 | 0.659662 | C2
BOQQUT_OPT_de19 | 1.180238 | -79.306 | -99.2955 | 0.64233 | C2/c
BOQQUT_OPT_ad61 | 1.205323 | -79.3 | -100.971 | 0.657858 | Pc
BOQQUT_OPT_at72 | 1.22301 | -79.251 | -108.618 | 0.666185 | Pnn2
BOQQUT_OPT_de12 | 1.22815 | -79.149 | 0 | 0.667915 | C2/c
BOQQUT_OPT_am1 | 1.221295 | -79.144 | -99.8447 | 0.663019 | P21/n
BOQQUT_OPT_de25 | 1.22248 | -79.102 | -99.1419 | 0.666571 | C2/c
BOQQUT_OPT_fc17 | 1.19106 | -78.87 | -101.519 | 0.6482 | P21/c
BOQQUT_OPT_fa90 | 1.167868 | -78.867 | -101.686 | 0.636822 | P21/c
BOQQUT_OPT_db18 | 1.216154 | -78.843 | -97.4249 | 0.660226 | C2
BOQQUT_OPT_as36 | 1.230669 | -78.719 | 0 | 0.671122 | Pna21
BOQQUT_OPT_cd86 | 1.169709 | -78.618 | -101.707 | 0.636608 | Pbcn
BOQQUT_OPT_cd92 | 1.221552 | -78.613 | -100.388 | 0.6655 | Pbcn
BOQQUT_OPT_dc17 | 1.199338 | -78.502 | -98.6841 | 0.651971 | C2/c
BOQQUT_OPT_cd17 | 1.204548 | -78.433 | -99.3447 | 0.651085 | Pbcn
BOQQUT_OPT_ai100 | 1.240475 | -78.419 | -98.8333 | 0.674693 | P21/c
BOQQUT_OPT_am36 | 1.181252 | -78.356 | -99.2367 | 0.642073 | P21/n
BOQQUT_OPT_fc36 | 1.184742 | -78.292 | 0 | 0.646977 | P21/c
BOQQUT_OPT_cc21 | 1.257372 | -78.291 | -101.246 | 0.685872 | Pbca
BOQQUT_OPT_au32 | 1.217626 | -78.214 | -101.073 | 0.663649 | Pna21
BOQQUT_OPT_de7 | 1.256708 | -78.185 | 0 | 0.686794 | C2/c
BOQQUT_OPT_aj50 | 1.192188 | -78.182 | 0 | 0.64963 | P2/c
BOQQUT_OPT_dc90 | 1.19302 | -78.156 | -101.188 | 0.650904 | C2/c
BOQQUT_OPT_aj59 | 1.168288 | -78.143 | -99.4722 | 0.634983 | P2/c
BOQQUT_OPT_bh46 | 1.168811 | -78.128 | -99.2947 | 0.640147 | Pca21
BOQQUT_OPT_aj79 | 1.184374 | -78.093 | -98.8525 | 0.645523 | P2/c
BOQQUT_OPT_dd74 | 1.242026 | -78.068 | -97.45 | 0.678596 | C2/c
BOQQUT_OPT_fa70 | 1.191048 | -78.043 | -101.28 | 0.651115 | P21/c
BOQQUT_OPT_db27 | 1.226656 | -77.997 | -97.0211 | 0.667515 | C2
BOQQUT_OPT_dc50 | 1.212602 | -77.923 | -99.525 | 0.658579 | C2/c
BOQQUT_OPT_dc57 | 1.205178 | -77.893 | -98.2537 | 0.654852 | C2/c
BOQQUT_OPT_av56 | 1.259117 | -77.729 | -98.9432 | 0.684672 | Pna21
BOQQUT_OPT_ab65 | 1.217899 | -77.592 | -98.1619 | 0.663337 | P-1
BOQQUT_OPT_dd57 | 1.183676 | -77.552 | 0 | 0.644294 | C2/c
BOQQUT_OPT_dd51 | 1.171202 | -77.55 | 0 | 0.636378 | C2/c
BOQQUT_OPT_dd94 | 1.228746 | -77.539 | -97.1637 | 0.668723 | C2/c
BOQQUT_OPT_cd68 | 1.202439 | -77.505 | -103.823 | 0.654745 | Pbcn
BOQQUT_OPT_fd16 | 1.17182 | -77.354 | -98.8107 | 0.639725 | P2/c
BOQQUT_OPT_am92 | 1.242072 | -77.251 | -97.826 | 0.672034 | P21/n
BOQQUT_OPT_dd38 | 1.183208 | -77.19 | -99.8559 | 0.643626 | C2/c
BOQQUT_OPT_fa100 | 1.169303 | -77.146 | -99.6957 | 0.637172 | P21/c
BOQQUT_OPT_ai30 | 1.266916 | -77.06 | -98.051 | 0.692613 | P21/c
BOQQUT_OPT_aj94 | 1.144365 | -77.013 | -98.1213 | 0.621331 | P2/c
BOQQUT_OPT_dd59 | 1.190386 | -76.969 | -98.1749 | 0.646274 | C2/c
BOQQUT_OPT_dc28 | 1.165386 | -76.931 | -98.4164 | 0.633901 | C2/c
BOQQUT_OPT_de98 | 1.201048 | -76.903 | -97.3033 | 0.655299 | C2/c
BOQQUT_OPT_de86 | 1.155964 | -76.867 | 0 | 0.629383 | C2/c
BOQQUT_OPT_de69 | 1.22696 | -76.79 | 0 | 0.66991 | C2/c
BOQQUT_OPT_ai28 | 1.258806 | -76.752 | -97.9738 | 0.685718 | P21/c
BOQQUT_OPT_af37 | 1.177088 | -76.64 | -99.0806 | 0.64422 | P21
BOQQUT_OPT_bf16 | 1.215795 | -76.623 | -97.2154 | 0.662801 | Pna21
BOQQUT_OPT_ar66 | 1.189385 | -76.61 | -97.8364 | 0.643923 | Pnn2
BOQQUT_OPT_am45 | 1.199242 | -76.604 | -98.5954 | 0.652111 | P21/n
BOQQUT_OPT_as25 | 1.172793 | -76.6 | 0 | 0.636496 | Pna21
BOQQUT_OPT_de8 | 1.196372 | -76.571 | -96.9925 | 0.649617 | C2/c
BOQQUT_OPT_cb11 | 1.310018 | -76.55 | -96.9042 | 0.720211 | Pbca
BOQQUT_OPT_fc54 | 1.294792 | -76.42 | -97.6076 | 0.708696 | P21/c
BOQQUT_OPT_de38 | 1.213986 | -76.35 | -96.5345 | 0.658931 | C2/c
BOQQUT_OPT_aj46 | 1.17311 | -76.228 | 0 | 0.635923 | P2/c
BOQQUT_OPT_cb48 | 1.313312 | -76.175 | -98.1925 | 0.720666 | Pbca
BOQQUT_OPT_dc41 | 1.186338 | -76.107 | -97.4032 | 0.644875 | C2/c
BOQQUT_OPT_af52 | 1.210767 | -76.071 | -98.1433 | 0.660893 | P21
BOQQUT_OPT_de42 | 1.19959 | -76.07 | -97.8714 | 0.653993 | C2/c
BOQQUT_OPT_fc18 | 1.254336 | -76.044 | -97.5077 | 0.685292 | P21/c
BOQQUT_OPT_fc55 | 1.197079 | -75.974 | 0 | 0.651127 | P21/c
BOQQUT_OPT_cd26 | 1.25255 | -75.932 | -97.0017 | 0.681945 | Pbcn
BOQQUT_OPT_af71 | 1.189206 | -75.862 | -98.753 | 0.646554 | P21
BOQQUT_OPT_af75 | 1.172824 | -75.841 | -97.64 | 0.641373 | P21
BOQQUT_OPT_cc65 | 1.167693 | -75.757 | -97.7084 | 0.637319 | Pbca
BOQQUT_OPT_bh9 | 1.143713 | -75.715 | -97.0523 | 0.625062 | Pca21
BOQQUT_OPT_fa59 | 1.285755 | -75.685 | -98.047 | 0.707317 | P21/c
BOQQUT_OPT_cb43 | 1.303522 | -75.622 | -96.7293 | 0.715061 | Pbca
BOQQUT_OPT_fa53 | 1.238397 | -75.577 | -97.5924 | 0.679244 | P21/c
BOQQUT_OPT_fc87 | 1.176419 | -75.471 | -99.1145 | 0.643691 | P21/c
BOQQUT_OPT_de89 | 1.198404 | -75.414 | -96.8892 | 0.653074 | C2/c
BOQQUT_OPT_dd75 | 1.133364 | -75.386 | -98.4949 | 0.614006 | C2/c
BOQQUT_OPT_fc41 | 1.31893 | -75.284 | -96.0323 | 0.725362 | P21/n
BOQQUT_OPT_dd62 | 1.252036 | -75.206 | 0 | 0.682743 | C2/c
BOQQUT_OPT_fa14 | 1.251277 | -75.2 | -97.161 | 0.685071 | P21/c
BOQQUT_OPT_cd77 | 1.215803 | -75.186 | -96.5781 | 0.663118 | Pbcn
BOQQUT_OPT_ap41 | 1.212756 | -75.169 | -96.6154 | 0.661332 | P21212
BOQQUT_OPT_dd35 | 1.145872 | -75.158 | -96.4218 | 0.623372 | C2/c
BOQQUT_OPT_bh64 | 1.167028 | -75.03 | -98.4328 | 0.636102 | Pca21
BOQQUT_OPT_dd25 | 1.205702 | -74.973 | -95.8714 | 0.65561 | C2/c
BOQQUT_OPT_da9 | 1.276122 | -74.934 | -93.5312 | 0.699696 | Cc
BOQQUT_OPT_ak54 | 1.260726 | -74.861 | -97.9713 | 0.689602 | P21/c
BOQQUT_OPT_ai99 | 1.205776 | -74.778 | -96.3224 | 0.657559 | P21/c
BOQQUT_OPT_af17 | 1.243837 | -74.759 | -95.7058 | 0.681018 | P21
BOQQUT_OPT_bf22 | 1.140558 | -74.579 | -96.1215 | 0.620259 | Pna21
BOQQUT_OPT_fc56 | 1.327636 | -74.425 | -96.4357 | 0.730169 | P21/c
BOQQUT_OPT_ca46 | 1.259055 | -74.416 | -93.6053 | 0.687612 | P-1
BOQQUT_OPT_fc6 | 1.224406 | -74.35 | -96.5997 | 0.668695 | P21/c
BOQQUT_OPT_cd37 | 1.263054 | -74.226 | 0 | 0.689057 | Pbcn
BOQQUT_OPT_bh61 | 1.171975 | -74.202 | -95.3416 | 0.639533 | Pca21
BOQQUT_OPT_cc61 | 1.233732 | -74.12 | -95.7926 | 0.675497 | Pbca
BOQQUT_OPT_ay100 | 1.181285 | -74.018 | -95.2744 | 0.645347 | Pca21
BOQQUT_OPT_ak97 | 1.224815 | -73.924 | -94.9373 | 0.663944 | P21/c