## AMebendazoleB_forxls
Filename | Density 1 /gcm-3 | Lattice Energy 1 /kJmol-1 | Packing Coefficient 1 | Space Group | Experimental Info
TUXPEJ_dfC1s5_C1s5 | 1.3951 | -176.726 | 0.716787 | P-1 | TUXPEJ (Form A)
TUXPEJ_dfC1s47_C1s47 | 1.4057 | -175.874 | 0.725706 | P-1
TUXPEJ_dfC1s6_C1s6 | 1.4296 | -174.913 | 0.73656 | P1
TUXPEJ_dfC1s25_C1s25 | 1.4143 | -174.617 | 0.728134 | P21/n
TUXPEJ_dfC1s40_C1s40 | 1.3713 | -173.192 | 0.705315 | C2/c
TUXPEJ_dfC1s125_C1s125 | 1.3848 | -172.977 | 0.711516 | C2/c
TUXPEJ_dfC1s110_C1s110 | 1.4393 | -172.741 | 0.739072 | P-1
TUXPEJ_dfC1s18_C1s18 | 1.4042 | -172.079 | 0.72208 | P-1
TUXPEJ_dfC1s41_C1s41 | 1.3815 | -171.979 | 0.711789 | P21/n
TUXPEJ_dfC1s68_C1s68 | 1.3746 | -171.388 | 0.70857 | P21/c
TUXPEJ_dfC1s10_C1s10 | 1.4057 | -171.236 | 0.72513 | P21
TUXPEJ_dfC1s211_C1s211 | 1.4037 | -171.03 | 0.722421 | P-1
TUXPEJ_dfC1s89_C1s89 | 1.364 | -170.457 | 0.701485 | P21/c
TUXPEJ_dfC1s32_C1s32 | 1.387 | -170.209 | 0.715292 | P21/c
TUXPEJ_dfC1s115_C1s115 | 1.3926 | -169.944 | 0.715418 | P21/n
TUXPEJ_dfC1s57_C1s57 | 1.4148 | -169.892 | 0.727483 | P-1
TUXPEJ_dfC1s403_C1s403 | 1.3948 | -169.597 | 0.717553 | C2/c
TUXPEJ_dfC1s36_C1s36 | 1.4063 | -169.425 | 0.725756 | C2/c
TUXPEJ_dfC1s169_C1s169 | 1.4087 | -169.364 | 0.723922 | P-1
TUXPEJ_dfC1s26_C1s26 | 1.4115 | -169.144 | 0.728779 | P-1
TUXPEJ_dfC1s363_C1s363 | 1.3486 | -169.087 | 0.693658 | P1
TUXPEJ_dfC1s7_C1s7 | 1.3846 | -169.013 | 0.713949 | P-1
TUXPEJ_dfC1s63_C1s63 | 1.3618 | -168.309 | 0.70197 | P21/n
TUXPEJ_dfC1s54_C1s54 | 1.3671 | -167.16 | 0.704029 | P21/c
TUXPEJ_dfC1s379_C1s379 | 1.3456 | -167.155 | 0.693401 | P21/n
TUXPEJ_dfC1s233_C1s233 | 1.3782 | -167.089 | 0.710378 | P-1
TUXPEJ_dfC1s121_C1s121 | 1.3981 | -167.066 | 0.718799 | P-1
TUXPEJ_dfC1s404_C1s404 | 1.3686 | -166.746 | 0.705652 | Pc
TUXPEJ_dfC1s67_C1s67 | 1.3651 | -166.652 | 0.703235 | C2/c
TUXPEJ_dfC1s232_C1s232 | 1.38 | -166.494 | 0.712227 | P1
TUXPEJ_dfC1s108_C1s108 | 1.3821 | -166.409 | 0.712044 | P1
TUXPEJ_dfC1s365_C1s365 | 1.3162 | -166.269 | 0.675636 | C2/c
TUXPEJ_dfC1s735_C1s735 | 1.369 | -166.233 | 0.703206 | I2/c
TUXPEJ_dfC1s96_C1s96 | 1.3806 | -166.169 | 0.710621 | P21/c
TUXPEJ_dfC1s291_C1s291 | 1.3938 | -166.159 | 0.719853 | P-1
TUXPEJ_dfC1s304_C1s304 | 1.3426 | -166.146 | 0.692238 | P21/c
TUXPEJ_dfC1s83_C1s83 | 1.3656 | -165.794 | 0.702636 | P21/n
TUXPEJ_dfC1s1874_C1s1874 | 1.3632 | -165.708 | 0.705023 | P-1
TUXPEJ_dfC1s244_C1s244 | 1.4159 | -165.702 | 0.730481 | I2/a
TUXPEJ_dfC1s37_C1s37 | 1.3936 | -165.417 | 0.718503 | P21/c
TUXPEJ_dfC1s215_C1s215 | 1.3367 | -165.335 | 0.688568 | I2/a
TUXPEJ_dfC1s51_C1s51 | 1.3682 | -165.298 | 0.700997 | P-1
TUXPEJ_dfC1s53_C1s53 | 1.3782 | -165.206 | 0.710652 | Pc
TUXPEJ_dfC1s259_C1s259 | 1.3758 | -165.193 | 0.71151 | P21/n
TUXPEJ_dfC1s234_C1s234 | 1.3696 | -165.131 | 0.706929 | P21/c
TUXPEJ_dfC1s710_C1s710 | 1.3732 | -165.064 | 0.708816 | P-1
TUXPEJ_dfC1s2292_C1s2292 | 1.3734 | -164.946 | 0.707114 | P1
TUXPEJ_dfC1s140_C1s140 | 1.3731 | -164.926 | 0.706998 | P-1
TUXPEJ_dfC1s61_C1s61 | 1.3651 | -164.862 | 0.701645 | P21/n
TUXPEJ_dfC1s34_C1s34 | 1.3868 | -164.826 | 0.715591 | P21
TUXPEJ_dfC1s264_C1s264 | 1.3718 | -164.821 | 0.707216 | P-1
TUXPEJ_dfC1s62_C1s62 | 1.3812 | -164.806 | 0.712583 | P1
TUXPEJ_dfC1s263_C1s263 | 1.3247 | -164.743 | 0.682451 | C2/c
TUXPEJ_dfC1s56_C1s56 | 1.3832 | -164.609 | 0.713872 | P21/c
TUXPEJ_dfC1s534_C1s534 | 1.3511 | -164.58 | 0.697449 | P21/n
TUXPEJ_dfC1s116_C1s116 | 1.3721 | -164.442 | 0.707374 | C2/c
TUXPEJ_dfC1s339_C1s339 | 1.3828 | -164.15 | 0.714152 | P21/n
TUXPEJ_dfC1s119_C1s119 | 1.3565 | -164.132 | 0.698696 | C2/c
TUXPEJ_dfC1s69_C1s69 | 1.4078 | -164.116 | 0.724749 | I2/c
TUXPEJ_dfC1s164_C1s164 | 1.3609 | -164.049 | 0.698058 | P21/c
TUXPEJ_dfC1s64_C1s64 | 1.3529 | -164.03 | 0.693778 | P-1
TUXPEJ_dfC1s181_C1s181 | 1.385 | -163.951 | 0.712782 | P21
TUXPEJ_dfC1s428_C1s428 | 1.3608 | -163.947 | 0.701311 | P21
TUXPEJ_dfC1s127_C1s127 | 1.3363 | -163.924 | 0.690021 | P21/c
TUXPEJ_dfC1s92_C1s92 | 1.3661 | -163.87 | 0.705442 | P21/n
TUXPEJ_dfC1s801_C1s801 | 1.3853 | -163.722 | 0.716643 | P21/n
TUXPEJ_dfC1s271_C1s271 | 1.3272 | -163.693 | 0.684529 | P21/c
TUXPEJ_dfC1s567_C1s567 | 1.3183 | -163.578 | 0.679939 | P21/n
TUXPEJ_dfC1s98_C1s98 | 1.3789 | -163.465 | 0.711821 | P1
TUXPEJ_dfC1s66_C1s66 | 1.3553 | -163.438 | 0.699749 | P212121
TUXPEJ_dfC1s78_C1s78 | 1.3541 | -163.346 | 0.697829 | I2/a
TUXPEJ_dfC1s461_C1s461 | 1.336 | -163.272 | 0.69017 | C2/c
TUXPEJ_dfC1s124_C1s124 | 1.386 | -163.209 | 0.713601 | I2/c
TUXPEJ_dfC1s168_C1s168 | 1.3429 | -163.192 | 0.690284 | P21/c
TUXPEJ_dfC1s35_C1s35 | 1.3861 | -163.181 | 0.715389 | P21/c
TUXPEJ_dfC1s832_C1s832 | 1.3745 | -162.916 | 0.711166 | C2/c
TUXPEJ_dfC1s33_C1s33 | 1.3955 | -162.911 | 0.719521 | P21/c
TUXPEJ_dfC1s70_C1s70 | 1.3474 | -162.823 | 0.691637 | P21/c
TUXPEJ_dfC1s664_C1s664 | 1.3617 | -162.677 | 0.70122 | P-1
TUXPEJ_dfC1s38_C1s38 | 1.3945 | -162.601 | 0.718475 | P1
TUXPEJ_dfC1s247_C1s247 | 1.399 | -162.589 | 0.720848 | P-1
TUXPEJ_dfC1s507_C1s507 | 1.3003 | -162.561 | 0.668754 | P1
TUXPEJ_dfC1s1517_C1s1517 | 1.3547 | -162.55 | 0.699763 | C2/c
TUXPEJ_dfC1s414_C1s414 | 1.3637 | -162.428 | 0.70227 | P21/c
TUXPEJ_dfC1s811_C1s811 | 1.3127 | -162.387 | 0.676824 | Pbca
TUXPEJ_dfC1s416_C1s416 | 1.3695 | -162.331 | 0.705702 | P-1
TUXPEJ_dfC1s485_C1s485 | 1.3854 | -162.237 | 0.712716 | P21/c
TUXPEJ_dfC1s332_C1s332 | 1.3163 | -162.236 | 0.677852 | P2/c
TUXPEJ_dfC1s226_C1s226 | 1.3953 | -162.231 | 0.719431 | C2/c
TUXPEJ_dfC1s480_C1s480 | 1.3022 | -162.212 | 0.669648 | Pn
TUXPEJ_dfC1s91_C1s91 | 1.3596 | -162.197 | 0.701107 | P21/c
TUXPEJ_dfC1s441_C1s441 | 1.4151 | -162.123 | 0.727333 | P21/n
TUXPEJ_dfC1s342_C1s342 | 1.3731 | -162.05 | 0.708304 | I2/a
TUXPEJ_dfC1s589_C1s589 | 1.3361 | -162.045 | 0.686808 | P21/n
TUXPEJ_dfC1s561_C1s561 | 1.3359 | -162.031 | 0.689917 | P21/c
TUXPEJ_dfC1s128_C1s128 | 1.3669 | -161.988 | 0.704862 | C2/c
TUXPEJ_dfC1s99_C1s99 | 1.3745 | -161.98 | 0.708615 | I2
TUXPEJ_dfC1s400_C1s400 | 1.3123 | -161.784 | 0.676261 | Pc
TUXPEJ_dfC1s267_C1s267 | 1.3823 | -161.781 | 0.711919 | P21/n
TUXPEJ_dfC1s565_C1s565 | 1.3454 | -161.745 | 0.693829 | Pca21
TUXPEJ_dfC1s551_C1s551 | 1.3846 | -161.736 | 0.714664 | P-1
TUXPEJ_dfC1s198_C1s198 | 1.3657 | -161.624 | 0.705436 | P21/n
TUXPEJ_dfC1s518_C1s518 | 1.3888 | -161.475 | 0.716713 | P21/c
TUXPEJ_dfC1s1075_C1s1075 | 1.3576 | -161.342 | 0.698592 | P-1
TUXPEJ_dfC1s454_C1s454 | 1.3866 | -161.342 | 0.716869 | P21/c
TUXPEJ_dfC1s219_C1s219 | 1.3568 | -161.27 | 0.699437 | P1
TUXPEJ_dfC1s1777_C1s1777 | 1.3809 | -161.259 | 0.715435 | C2/c
TUXPEJ_dfC1s537_C1s537 | 1.3628 | -161.217 | 0.700354 | P2/n
TUXPEJ_dfC1s760_C1s760 | 1.3784 | -161.217 | 0.71086 | P-1
TUXPEJ_dfC1s448_C1s448 | 1.3672 | -161.14 | 0.707856 | P21/n
TUXPEJ_dfC1s144_C1s144 | 1.4031 | -161.122 | 0.72138 | C2/c
TUXPEJ_dfC1s1160_C1s1160 | 1.2764 | -161.037 | 0.655361 | P21/n
TUXPEJ_dfC1s191_C1s191 | 1.3525 | -161.029 | 0.694729 | C2/c
TUXPEJ_dfC1s817_C1s817 | 1.3648 | -161 | 0.704946 | P21/c
TUXPEJ_dfC1s241_C1s241 | 1.3646 | -160.983 | 0.705006 | P21/n
TUXPEJ_dfC1s469_C1s469 | 1.3519 | -160.896 | 0.696598 | I2/c
TUXPEJ_dfC1s384_C1s384 | 1.3561 | -160.883 | 0.702113 | P-1
TUXPEJ_dfC1s107_C1s107 | 1.3289 | -160.881 | 0.684403 | P21/n
TUXPEJ_dfC1s261_C1s261 | 1.34 | -160.857 | 0.690768 | P21/c
TUXPEJ_dfC1s205_C1s205 | 1.3582 | -160.852 | 0.699944 | Pc
TUXPEJ_dfC1s86_C1s86 | 1.3694 | -160.835 | 0.706059 | C2/c
TUXPEJ_dfC1s176_C1s176 | 1.3589 | -160.663 | 0.700607 | C2/c
TUXPEJ_dfC1s166_C1s166 | 1.3715 | -160.603 | 0.706956 | P21
TUXPEJ_dfC1s280_C1s280 | 1.3693 | -160.592 | 0.705449 | C2/c
TUXPEJ_dfC1s223_C1s223 | 1.3284 | -160.573 | 0.684361 | Pna21
TUXPEJ_dfC1s1290_C1s1290 | 1.354 | -160.548 | 0.69719 | P21/c
TUXPEJ_dfC1s762_C1s762 | 1.4041 | -160.544 | 0.722236 | P-1
TUXPEJ_dfC1s345_C1s345 | 1.3944 | -160.512 | 0.719525 | P21/c
TUXPEJ_dfC1s325_C1s325 | 1.3716 | -160.396 | 0.708301 | P212121
TUXPEJ_dfC1s308_C1s308 | 1.3856 | -160.37 | 0.71281 | P21/n
TUXPEJ_dfC1s788_C1s788 | 1.323 | -160.344 | 0.681488 | C2/c
TUXPEJ_dfC1s289_C1s289 | 1.3443 | -160.276 | 0.690406 | I2/a
TUXPEJ_dfC1s746_C1s746 | 1.3494 | -160.167 | 0.695947 | P21/c
TUXPEJ_dfC1s142_C1s142 | 1.3532 | -160.133 | 0.697669 | I2/c
TUXPEJ_dfC1s297_C1s297 | 1.3696 | -160.119 | 0.705941 | I2
TUXPEJ_dfC1s2072_C1s2072 | 1.3412 | -160.044 | 0.692009 | P212121
TUXPEJ_dfC1s371_C1s371 | 1.3258 | -160.029 | 0.68381 | C2/c
TUXPEJ_dfC1s1030_C1s1030 | 1.3169 | -159.997 | 0.680225 | P21/c
TUXPEJ_dfC1s93_C1s93 | 1.3812 | -159.955 | 0.710368 | P21/c
TUXPEJ_dfC1s287_C1s287 | 1.3273 | -159.899 | 0.684224 | P21/c
TUXPEJ_dfC1s82_C1s82 | 1.4061 | -159.898 | 0.72297 | P21/c
TUXPEJ_dfC1s162_C1s162 | 1.3585 | -159.832 | 0.700327 | C2/c
TUXPEJ_dfC1s486_C1s486 | 1.3304 | -159.831 | 0.685328 | C2/c
TUXPEJ_dfC1s343_C1s343 | 1.3086 | -159.824 | 0.674027 | P2/n
TUXPEJ_dfC1s303_C1s303 | 1.3444 | -159.778 | 0.691254 | P-1
TUXPEJ_dfC1s207_C1s207 | 1.3796 | -159.731 | 0.711014 | I2/c
TUXPEJ_dfC1s178_C1s178 | 1.4102 | -159.726 | 0.724351 | P21/n
TUXPEJ_dfC1s2381_C1s2381 | 1.3554 | -159.63 | 0.697961 | P-1
TUXPEJ_dfC1s95_C1s95 | 1.384 | -159.605 | 0.714973 | P21/c
TUXPEJ_dfC1s194_C1s194 | 1.3224 | -159.602 | 0.680941 | P-1
TUXPEJ_dfC1s380_C1s380 | 1.4012 | -159.592 | 0.721014 | P21/n
TUXPEJ_dfC1s476_C1s476 | 1.3795 | -159.581 | 0.711835 | P2/c
TUXPEJ_dfC1s409_C1s409 | 1.3769 | -159.485 | 0.712955 | P21/c
TUXPEJ_dfC1s1941_C1s1941 | 1.3624 | -159.467 | 0.701391 | P-1
TUXPEJ_dfC1s151_C1s151 | 1.3791 | -159.33 | 0.710024 | P2/c
TUXPEJ_dfC1s1048_C1s1048 | 1.3 | -159.327 | 0.671194 | P21/n
TUXPEJ_dfC1s117_C1s117 | 1.3848 | -159.296 | 0.712544 | P-1
TUXPEJ_dfC1s224_C1s224 | 1.3486 | -159.238 | 0.696128 | C2/c
TUXPEJ_dfC1s2738_C1s2738 | 1.3665 | -159.176 | 0.706739 | P-1
TUXPEJ_dfC1s315_C1s315 | 1.3375 | -159.175 | 0.688295 | P21/c
TUXPEJ_dfC1s344_C1s344 | 1.3655 | -159.171 | 0.705449 | P21/c
TUXPEJ_dfC1s492_C1s492 | 1.3833 | -159.071 | 0.714551 | I2/c
TUXPEJ_dfC1s347_C1s347 | 1.382 | -159.067 | 0.712281 | P-1
TUXPEJ_dfC1s137_C1s137 | 1.3793 | -159.035 | 0.709141 | P1
TUXPEJ_dfC1s395_C1s395 | 1.3246 | -159 | 0.68473 | P21/n
TUXPEJ_dfC1s587_C1s587 | 1.3904 | -158.991 | 0.719134 | Pna21
TUXPEJ_dfC1s266_C1s266 | 1.3149 | -158.975 | 0.676905 | P21/n
TUXPEJ_dfC1s833_C1s833 | 1.3823 | -158.917 | 0.708896 | P-1
TUXPEJ_dfC1s179_C1s179 | 1.3638 | -158.884 | 0.702247 | C2/c
TUXPEJ_dfC1s185_C1s185 | 1.3473 | -158.883 | 0.695138 | P-1
TUXPEJ_dfC1s574_C1s574 | 1.3409 | -158.802 | 0.69119 | Pbcn
TUXPEJ_dfC1s506_C1s506 | 1.3705 | -158.74 | 0.708104 | P21/c
TUXPEJ_dfC1s390_C1s390 | 1.3416 | -158.705 | 0.692621 | P2/n
TUXPEJ_dfC1s684_C1s684 | 1.3813 | -158.687 | 0.712513 | C2/c
TUXPEJ_dfC1s655_C1s655 | 1.3419 | -158.671 | 0.690472 | Pc
TUXPEJ_dfC1s156_C1s156 | 1.3452 | -158.658 | 0.694173 | C2/c
TUXPEJ_dfC1s945_C1s945 | 1.3453 | -158.561 | 0.695038 | C2/c
TUXPEJ_dfC1s189_C1s189 | 1.3073 | -158.557 | 0.674018 | P21/n
TUXPEJ_dfC1s751_C1s751 | 1.3356 | -158.553 | 0.682849 | C2/c
TUXPEJ_dfC1s1326_C1s1326 | 1.3239 | -158.549 | 0.68416 | P-1
TUXPEJ_dfC1s331_C1s331 | 1.3616 | -158.534 | 0.704681 | C2/c
TUXPEJ_dfC1s749_C1s749 | 1.3798 | -158.524 | 0.712587 | P-1
TUXPEJ_dfC1s1716_C1s1716 | 1.3736 | -158.521 | 0.709286 | P1
TUXPEJ_dfC1s2246_C1s2246 | 1.3661 | -158.497 | 0.70526 | P21/n
TUXPEJ_dfC1s1001_C1s1001 | 1.349 | -158.459 | 0.694982 | C2/c
TUXPEJ_dfC1s607_C1s607 | 1.354 | -158.423 | 0.698073 | I2/c
TUXPEJ_dfC1s650_C1s650 | 1.3657 | -158.394 | 0.704334 | C2/c
TUXPEJ_dfC1s147_C1s147 | 1.3923 | -158.365 | 0.715882 | P21/c
TUXPEJ_dfC1s227_C1s227 | 1.312 | -158.326 | 0.675535 | C2/c
TUXPEJ_dfC1s52_C1s52 | 1.3831 | -158.312 | 0.714969 | P1
TUXPEJ_dfC1s916_C1s916 | 1.3332 | -158.309 | 0.68491 | I2
TUXPEJ_dfC1s269_C1s269 | 1.2893 | -158.271 | 0.666928 | P21/n
TUXPEJ_dfC1s519_C1s519 | 1.3142 | -158.208 | 0.675908 | P21/n
TUXPEJ_dfC1s815_C1s815 | 1.3345 | -158.196 | 0.683776 | I2/a
TUXPEJ_dfC1s326_C1s326 | 1.3689 | -158.156 | 0.704639 | P-1
TUXPEJ_dfC1s631_C1s631 | 1.3955 | -158.122 | 0.71867 | P21
TUXPEJ_dfC1s820_C1s820 | 1.3592 | -158.121 | 0.700407 | C2/c
TUXPEJ_dfC1s210_C1s210 | 1.3593 | -158.109 | 0.698601 | C2/c
TUXPEJ_dfC1s1307_C1s1307 | 1.3437 | -158.101 | 0.694163 | I2/a
TUXPEJ_dfC1s893_C1s893 | 1.3725 | -158.071 | 0.70898 | C2/c
TUXPEJ_dfC1s309_C1s309 | 1.3529 | -158.07 | 0.697937 | P2/n
TUXPEJ_dfC1s1164_C1s1164 | 1.3291 | -158.061 | 0.685598 | P21/n
TUXPEJ_dfC1s590_C1s590 | 1.3496 | -158.041 | 0.693923 | C2/c
TUXPEJ_dfC1s242_C1s242 | 1.3389 | -158.01 | 0.689211 | I2/c
TUXPEJ_dfC1s120_C1s120 | 1.356 | -157.966 | 0.700861 | P21/n
TUXPEJ_dfC1s421_C1s421 | 1.3511 | -157.911 | 0.69555 | C2/c
TUXPEJ_dfC1s362_C1s362 | 1.3658 | -157.898 | 0.705474 | Pbca
TUXPEJ_dfC1s288_C1s288 | 1.38 | -157.861 | 0.713716 | P1
TUXPEJ_dfC1s1760_C1s1760 | 1.258 | -157.856 | 0.649598 | P21/n
TUXPEJ_dfC1s628_C1s628 | 1.3672 | -157.837 | 0.704181 | P21/c
TUXPEJ_dfC1s167_C1s167 | 1.3864 | -157.832 | 0.714908 | P-1
TUXPEJ_dfC1s2681_C1s2681 | 1.3702 | -157.81 | 0.706228 | C2/c
TUXPEJ_dfC1s129_C1s129 | 1.3672 | -157.769 | 0.705082 | P1
TUXPEJ_dfC1s769_C1s769 | 1.3787 | -157.74 | 0.710724 | P21/c
TUXPEJ_dfC1s770_C1s770 | 1.3375 | -157.733 | 0.691986 | P-1
TUXPEJ_dfC1s391_C1s391 | 1.3743 | -157.716 | 0.709074 | P-1
TUXPEJ_dfC1s1318_C1s1318 | 1.3581 | -157.704 | 0.70026 | P-1
TUXPEJ_dfC1s323_C1s323 | 1.311 | -157.697 | 0.67512 | C2/c
TUXPEJ_dfC1s582_C1s582 | 1.3689 | -157.676 | 0.706903 | P21/n
TUXPEJ_dfC1s1097_C1s1097 | 1.3372 | -157.645 | 0.689641 | P21/c
TUXPEJ_dfC1s2423_C1s2423 | 1.3125 | -157.621 | 0.678351 | P21/c
TUXPEJ_dfC1s118_C1s118 | 1.3246 | -157.611 | 0.684418 | P21/c
TUXPEJ_dfC1s1315_C1s1315 | 1.2987 | -157.583 | 0.669708 | P21/c
TUXPEJ_dfC1s235_C1s235 | 1.3254 | -157.568 | 0.679507 | P21/c
TUXPEJ_dfC1s359_C1s359 | 1.2931 | -157.527 | 0.664683 | I2/c
TUXPEJ_dfC1s431_C1s431 | 1.3413 | -157.524 | 0.691204 | P21
TUXPEJ_dfC1s415_C1s415 | 1.31 | -157.506 | 0.674845 | P1
TUXPEJ_dfC1s248_C1s248 | 1.3547 | -157.491 | 0.698967 | Pn
TUXPEJ_dfC1s922_C1s922 | 1.3223 | -157.464 | 0.682796 | P-1
TUXPEJ_dfC1s2638_C1s2638 | 1.353 | -157.455 | 0.69715 | P-1
TUXPEJ_dfC1s2247_C1s2247 | 1.3044 | -157.442 | 0.67125 | P1
TUXPEJ_dfC1s1490_C1s1490 | 1.3298 | -157.321 | 0.68125 | P-1
TUXPEJ_dfC1s808_C1s808 | 1.3385 | -157.294 | 0.68955 | P-1
TUXPEJ_dfC1s149_C1s149 | 1.3751 | -157.235 | 0.710485 | I2/c
TUXPEJ_dfC1s340_C1s340 | 1.3863 | -157.217 | 0.712402 | P2/c
TUXPEJ_dfC1s1035_C1s1035 | 1.3425 | -157.206 | 0.693085 | P21/c
TUXPEJ_dfC1s987_C1s987 | 1.3693 | -157.176 | 0.701191 | P21/c
TUXPEJ_dfC1s560_C1s560 | 1.3333 | -157.124 | 0.685795 | P-1
TUXPEJ_dfC1s104_C1s104 | 1.3572 | -157.123 | 0.70021 | P1
TUXPEJ_dfC1s230_C1s230 | 1.2881 | -157.092 | 0.665733 | P1
TUXPEJ_dfC1s821_C1s821 | 1.3711 | -157.049 | 0.708982 | P21/c
TUXPEJ_dfC1s2379_C1s2379 | 1.3309 | -157.035 | 0.686727 | P21/c
TUXPEJ_dfC1s177_C1s177 | 1.3451 | -157.006 | 0.693309 | P1
TUXPEJ_dfC1s515_C1s515 | 1.336 | -157.001 | 0.688595 | P21/n
TUXPEJ_dfC1s720_C1s720 | 1.3506 | -157 | 0.694691 | P1
TUXPEJ_dfC1s252_C1s252 | 1.3105 | -156.982 | 0.674968 | P-1
TUXPEJ_dfC1s2303_C1s2303 | 1.3573 | -156.974 | 0.697787 | I2/c
TUXPEJ_dfC1s2140_C1s2140 | 1.2923 | -156.959 | 0.667219 | Pccn
TUXPEJ_dfC1s616_C1s616 | 1.3125 | -156.91 | 0.678174 | P-1
TUXPEJ_dfC1s366_C1s366 | 1.3357 | -156.783 | 0.68841 | P1