## CMebendazoleB_forxls
Filename | Density 1 /gcm-3 | Lattice Energy 1 /kJmol-1 | Packing Coefficient 1 | Space Group | Experimental Info
YULGIW_dfC1s28_C1s28 | 1.3971 | -170.943 | 0.720456 | P-1 | YULGIW (Form C)
YULGIW_dfC1s39_C1s39 | 1.3949 | -174.936 | 0.718896 | I2/a
YULGIW_dfC1s5_C1s5 | 1.4051 | -173.218 | 0.725934 | C2/c
YULGIW_dfC1s58_C1s58 | 1.372 | -170.156 | 0.707765 | C2/c
YULGIW_dfC1s2270_C1s2270 | 1.37 | -169.956 | 0.707236 | P-1
YULGIW_dfC1s54_C1s54 | 1.3741 | -169.683 | 0.70614 | I2/c
YULGIW_dfC1s1_C1s1 | 1.4186 | -169.534 | 0.73266 | P-1
YULGIW_dfC1s73_C1s73 | 1.3926 | -169.526 | 0.716645 | P2/c
YULGIW_dfC1s76_C1s76 | 1.3749 | -169.386 | 0.706381 | P21/c
YULGIW_dfC1s98_C1s98 | 1.3889 | -169.254 | 0.714057 | C2/c
YULGIW_dfC1s90_C1s90 | 1.3942 | -169.168 | 0.720054 | P21/c
YULGIW_dfC1s2620_C1s2620 | 1.3913 | -169.146 | 0.716534 | P-1
YULGIW_dfC1s47_C1s47 | 1.3459 | -168.989 | 0.696269 | P21/c
YULGIW_dfC1s55_C1s55 | 1.3821 | -168.832 | 0.713865 | P21/n
YULGIW_dfC1s65_C1s65 | 1.4051 | -168.815 | 0.725287 | P21/c
YULGIW_dfC1s59_C1s59 | 1.3816 | -168.596 | 0.71444 | P21/n
YULGIW_dfC1s14_C1s14 | 1.4093 | -168.438 | 0.725984 | Pn
YULGIW_dfC1s2379_C1s2379 | 1.3996 | -168.152 | 0.717889 | P-1
YULGIW_dfC1s53_C1s53 | 1.3918 | -168.122 | 0.717764 | P21/n
YULGIW_dfC1s75_C1s75 | 1.3931 | -167.955 | 0.717625 | C2/c
YULGIW_dfC1s222_C1s222 | 1.3861 | -167.828 | 0.712459 | P21/c
YULGIW_dfC1s6_C1s6 | 1.3814 | -167.812 | 0.714261 | P-1
YULGIW_dfC1s719_C1s719 | 1.3853 | -167.59 | 0.713316 | P1
YULGIW_dfC1s1058_C1s1058 | 1.4113 | -167.474 | 0.727936 | P1
YULGIW_dfC1s110_C1s110 | 1.4144 | -167.33 | 0.731137 | P21/n
YULGIW_dfC1s124_C1s124 | 1.3366 | -167.093 | 0.69074 | C2/c
YULGIW_dfC1s15_C1s15 | 1.3977 | -167.08 | 0.718413 | P21/c
YULGIW_dfC1s135_C1s135 | 1.3565 | -166.955 | 0.699404 | P21/c
YULGIW_dfC1s60_C1s60 | 1.4031 | -166.919 | 0.72424 | P-1
YULGIW_dfC1s195_C1s195 | 1.4081 | -166.911 | 0.725937 | P21/n
YULGIW_dfC1s69_C1s69 | 1.3858 | -166.457 | 0.715822 | P21/c
YULGIW_dfC1s100_C1s100 | 1.3963 | -166.27 | 0.721347 | P-1
YULGIW_dfC1s82_C1s82 | 1.3608 | -166.203 | 0.700581 | P21/c
YULGIW_dfC1s441_C1s441 | 1.3947 | -166.189 | 0.717776 | P1
YULGIW_dfC1s78_C1s78 | 1.385 | -166.17 | 0.712817 | I2/a
YULGIW_dfC1s68_C1s68 | 1.3676 | -166.124 | 0.704101 | P21/n
YULGIW_dfC1s159_C1s159 | 1.3975 | -166.112 | 0.719189 | P21/c
YULGIW_dfC1s36_C1s36 | 1.4086 | -166.061 | 0.727271 | P-1
YULGIW_dfC1s63_C1s63 | 1.4132 | -166.06 | 0.729889 | P21/n
YULGIW_dfC1s160_C1s160 | 1.3982 | -165.891 | 0.720925 | P21
YULGIW_dfC1s38_C1s38 | 1.3846 | -165.741 | 0.713581 | Pc
YULGIW_dfC1s35_C1s35 | 1.3801 | -165.57 | 0.712907 | C2/c
YULGIW_dfC1s64_C1s64 | 1.3833 | -165.453 | 0.712152 | P1
YULGIW_dfC1s51_C1s51 | 1.3825 | -165.411 | 0.71394 | P1
YULGIW_dfC1s77_C1s77 | 1.3818 | -165.373 | 0.713984 | P-1
YULGIW_dfC1s626_C1s626 | 1.371 | -165.269 | 0.707579 | P21/n
YULGIW_dfC1s165_C1s165 | 1.4125 | -165.255 | 0.731316 | P-1
YULGIW_dfC1s537_C1s537 | 1.3139 | -165.109 | 0.676824 | Pnna
YULGIW_dfC1s95_C1s95 | 1.3921 | -165.05 | 0.719057 | C2/c
YULGIW_dfC1s284_C1s284 | 1.3756 | -165.034 | 0.710555 | P21/n
YULGIW_dfC1s91_C1s91 | 1.3482 | -164.949 | 0.694695 | P21/c
YULGIW_dfC1s326_C1s326 | 1.3301 | -164.763 | 0.686124 | Pbcn
YULGIW_dfC1s863_C1s863 | 1.4165 | -164.728 | 0.732821 | P21/n
YULGIW_dfC1s40_C1s40 | 1.3913 | -164.72 | 0.718485 | C2/c
YULGIW_dfC1s67_C1s67 | 1.3899 | -164.552 | 0.715128 | P21/c
YULGIW_dfC1s496_C1s496 | 1.3548 | -164.428 | 0.699502 | C2/c
YULGIW_dfC1s212_C1s212 | 1.3318 | -164.409 | 0.687421 | P21/c
YULGIW_dfC1s84_C1s84 | 1.3802 | -164.258 | 0.712562 | I2/c
YULGIW_dfC1s217_C1s217 | 1.3718 | -164.037 | 0.706158 | P21
YULGIW_dfC1s96_C1s96 | 1.3991 | -164.025 | 0.722986 | P21/n
YULGIW_dfC1s70_C1s70 | 1.3839 | -163.964 | 0.715736 | P21/n
YULGIW_dfC1s125_C1s125 | 1.4019 | -163.933 | 0.723908 | I2/a
YULGIW_dfC1s442_C1s442 | 1.3389 | -163.819 | 0.688824 | P21/c
YULGIW_dfC1s101_C1s101 | 1.3751 | -163.805 | 0.706382 | P2/c
YULGIW_dfC1s99_C1s99 | 1.375 | -163.782 | 0.70879 | I2/c
YULGIW_dfC1s402_C1s402 | 1.4068 | -163.73 | 0.722956 | P-1
YULGIW_dfC1s104_C1s104 | 1.3668 | -163.67 | 0.705177 | C2/c
YULGIW_dfC1s1182_C1s1182 | 1.368 | -163.39 | 0.707511 | P-1
YULGIW_dfC1s373_C1s373 | 1.3901 | -163.385 | 0.720092 | P21/c
YULGIW_dfC1s232_C1s232 | 1.3699 | -163.33 | 0.706916 | P21/n
YULGIW_dfC1s211_C1s211 | 1.3664 | -163.314 | 0.704672 | P21/c
YULGIW_dfC1s106_C1s106 | 1.3722 | -163.164 | 0.710876 | Pn
YULGIW_dfC1s62_C1s62 | 1.3687 | -163.164 | 0.706216 | C2/c
YULGIW_dfC1s259_C1s259 | 1.3706 | -163.123 | 0.706773 | Pc
YULGIW_dfC1s353_C1s353 | 1.3781 | -163.103 | 0.711198 | I2/a
YULGIW_dfC1s3063_C1s3063 | 1.3777 | -162.895 | 0.711216 | P21/c
YULGIW_dfC1s133_C1s133 | 1.3578 | -162.862 | 0.699213 | Pc
YULGIW_dfC1s418_C1s418 | 1.3658 | -162.848 | 0.703265 | P21/n
YULGIW_dfC1s80_C1s80 | 1.3237 | -162.848 | 0.680024 | P21/c
YULGIW_dfC1s381_C1s381 | 1.2849 | -162.796 | 0.66144 | P21/m
YULGIW_dfC1s855_C1s855 | 1.4205 | -162.779 | 0.731673 | P21
YULGIW_dfC1s164_C1s164 | 1.3603 | -162.741 | 0.702208 | P21/n
YULGIW_dfC1s152_C1s152 | 1.3788 | -162.727 | 0.712546 | P-1
YULGIW_dfC1s228_C1s228 | 1.3603 | -162.639 | 0.703914 | P21/c
YULGIW_dfC1s238_C1s238 | 1.3545 | -162.598 | 0.696715 | Pn
YULGIW_dfC1s333_C1s333 | 1.3634 | -162.577 | 0.703222 | C2/c
YULGIW_dfC1s234_C1s234 | 1.3547 | -162.513 | 0.698412 | C2/c
YULGIW_dfC1s822_C1s822 | 1.3956 | -162.484 | 0.719223 | P21/c
YULGIW_dfC1s175_C1s175 | 1.3359 | -162.439 | 0.690663 | P21/c
YULGIW_dfC1s141_C1s141 | 1.3762 | -162.316 | 0.708969 | I2/c
YULGIW_dfC1s85_C1s85 | 1.4256 | -162.297 | 0.737303 | P-1
YULGIW_dfC1s310_C1s310 | 1.389 | -162.148 | 0.718176 | P21/c
YULGIW_dfC1s1950_C1s1950 | 1.3789 | -162.109 | 0.713439 | P21
YULGIW_dfC1s178_C1s178 | 1.3827 | -162.078 | 0.714322 | C2/c
YULGIW_dfC1s280_C1s280 | 1.3678 | -162.05 | 0.702144 | P-1
YULGIW_dfC1s938_C1s938 | 1.362 | -162.05 | 0.701091 | P21/c
YULGIW_dfC1s3002_C1s3002 | 1.3515 | -161.941 | 0.69618 | I2/a
YULGIW_dfC1s445_C1s445 | 1.3711 | -161.935 | 0.70811 | P21/n
YULGIW_dfC1s292_C1s292 | 1.3434 | -161.726 | 0.693001 | C2/c
YULGIW_dfC1s363_C1s363 | 1.3648 | -161.697 | 0.704314 | Pc
YULGIW_dfC1s675_C1s675 | 1.3127 | -161.678 | 0.6738 | P2221
YULGIW_dfC1s449_C1s449 | 1.3679 | -161.596 | 0.70553 | P-1
YULGIW_dfC1s482_C1s482 | 1.3562 | -161.555 | 0.699619 | P21/n
YULGIW_dfC1s717_C1s717 | 1.3696 | -161.397 | 0.707459 | P21/c
YULGIW_dfC1s181_C1s181 | 1.4089 | -161.379 | 0.725232 | P21/c
YULGIW_dfC1s525_C1s525 | 1.4106 | -161.351 | 0.726104 | P-1
YULGIW_dfC1s169_C1s169 | 1.375 | -161.326 | 0.709428 | P1
YULGIW_dfC1s138_C1s138 | 1.3669 | -161.279 | 0.705998 | C2/c
YULGIW_dfC1s410_C1s410 | 1.3919 | -161.25 | 0.71797 | Pbca
YULGIW_dfC1s253_C1s253 | 1.3615 | -161.164 | 0.702275 | P1
YULGIW_dfC1s115_C1s115 | 1.3604 | -161.103 | 0.700176 | C2/c
YULGIW_dfC1s132_C1s132 | 1.3822 | -161.069 | 0.713476 | P21/c
YULGIW_dfC1s334_C1s334 | 1.3688 | -161.061 | 0.704661 | C2/c
YULGIW_dfC1s235_C1s235 | 1.3473 | -161.036 | 0.693664 | I2/a
YULGIW_dfC1s471_C1s471 | 1.3603 | -160.983 | 0.702155 | Pbca
YULGIW_dfC1s1257_C1s1257 | 1.3601 | -160.956 | 0.701985 | C2/c
YULGIW_dfC1s550_C1s550 | 1.2721 | -160.926 | 0.653027 | R-3
YULGIW_dfC1s419_C1s419 | 1.3589 | -160.923 | 0.701272 | C2/c
YULGIW_dfC1s116_C1s116 | 1.371 | -160.894 | 0.707636 | P21/n
YULGIW_dfC1s327_C1s327 | 1.3153 | -160.89 | 0.676313 | C2/c
YULGIW_dfC1s515_C1s515 | 1.3557 | -160.802 | 0.696818 | C2/c
YULGIW_dfC1s249_C1s249 | 1.3678 | -160.783 | 0.706734 | P-1
YULGIW_dfC1s134_C1s134 | 1.3508 | -160.749 | 0.696688 | Pn
YULGIW_dfC1s257_C1s257 | 1.3457 | -160.739 | 0.694152 | C2/c
YULGIW_dfC1s311_C1s311 | 1.3349 | -160.722 | 0.687996 | P21/n
YULGIW_dfC1s1450_C1s1450 | 1.379 | -160.713 | 0.712076 | P21/n
YULGIW_dfC1s180_C1s180 | 1.3693 | -160.71 | 0.706447 | P1
YULGIW_dfC1s1558_C1s1558 | 1.3576 | -160.706 | 0.69925 | P21/n
YULGIW_dfC1s2102_C1s2102 | 1.3573 | -160.649 | 0.699614 | P1
YULGIW_dfC1s107_C1s107 | 1.3468 | -160.579 | 0.695606 | Ic
YULGIW_dfC1s461_C1s461 | 1.3903 | -160.565 | 0.718634 | P21/c
YULGIW_dfC1s325_C1s325 | 1.3573 | -160.537 | 0.700782 | P-1
YULGIW_dfC1s171_C1s171 | 1.3675 | -160.503 | 0.699752 | P-1
YULGIW_dfC1s2192_C1s2192 | 1.3477 | -160.42 | 0.694582 | P-1
YULGIW_dfC1s346_C1s346 | 1.3404 | -160.387 | 0.691744 | P21/c
YULGIW_dfC1s707_C1s707 | 1.3303 | -160.379 | 0.685516 | C2/c
YULGIW_dfC1s797_C1s797 | 1.362 | -160.327 | 0.701104 | C2/c
YULGIW_dfC1s72_C1s72 | 1.377 | -160.314 | 0.710255 | C2/c
YULGIW_dfC1s368_C1s368 | 1.4084 | -160.263 | 0.725759 | P-1
YULGIW_dfC1s994_C1s994 | 1.3633 | -160.254 | 0.703902 | C2/c
YULGIW_dfC1s620_C1s620 | 1.3791 | -160.167 | 0.710893 | P-1
YULGIW_dfC1s681_C1s681 | 1.3246 | -160.15 | 0.683273 | I2/a
YULGIW_dfC1s414_C1s414 | 1.3084 | -160.111 | 0.67412 | R-3
YULGIW_dfC1s453_C1s453 | 1.3436 | -160.018 | 0.691253 | C2/c
YULGIW_dfC1s371_C1s371 | 1.3501 | -159.988 | 0.69665 | P21/c
YULGIW_dfC1s230_C1s230 | 1.3539 | -159.983 | 0.698664 | P21/c
YULGIW_dfC1s93_C1s93 | 1.3544 | -159.972 | 0.6985 | Pc
YULGIW_dfC1s1354_C1s1354 | 1.3522 | -159.935 | 0.697631 | P21/n
YULGIW_dfC1s250_C1s250 | 1.3602 | -159.931 | 0.701289 | P2/c
YULGIW_dfC1s3454_C1s3454 | 1.3587 | -159.906 | 0.701811 | P-1
YULGIW_dfC1s214_C1s214 | 1.4198 | -159.893 | 0.733228 | P21/c
YULGIW_dfC1s332_C1s332 | 1.3614 | -159.704 | 0.703685 | C2/c
YULGIW_dfC1s535_C1s535 | 1.3739 | -159.691 | 0.707488 | P21/n
YULGIW_dfC1s640_C1s640 | 1.3582 | -159.673 | 0.701581 | P21/n
YULGIW_dfC1s774_C1s774 | 1.3829 | -159.622 | 0.715273 | C2/c
YULGIW_dfC1s1414_C1s1414 | 1.3472 | -159.614 | 0.693027 | P21/c
YULGIW_dfC1s1079_C1s1079 | 1.3312 | -159.548 | 0.687632 | P21/n
YULGIW_dfC1s379_C1s379 | 1.3986 | -159.502 | 0.721927 | P21/n
YULGIW_dfC1s872_C1s872 | 1.3458 | -159.491 | 0.696529 | C2/c
YULGIW_dfC1s557_C1s557 | 1.3337 | -159.475 | 0.689254 | P21/n
YULGIW_dfC1s732_C1s732 | 1.3637 | -159.47 | 0.70342 | P21/c
YULGIW_dfC1s672_C1s672 | 1.358 | -159.34 | 0.69998 | C2/c
YULGIW_dfC1s304_C1s304 | 1.3809 | -159.304 | 0.711865 | C2/c
YULGIW_dfC1s198_C1s198 | 1.374 | -159.3 | 0.709398 | P21/c
YULGIW_dfC1s355_C1s355 | 1.3762 | -159.23 | 0.711965 | P21/c
YULGIW_dfC1s1473_C1s1473 | 1.3657 | -159.181 | 0.7005 | P-1
YULGIW_dfC1s186_C1s186 | 1.3388 | -159.175 | 0.690289 | P2
YULGIW_dfC1s287_C1s287 | 1.3628 | -159.021 | 0.7042 | P21/c
YULGIW_dfC1s434_C1s434 | 1.3698 | -158.977 | 0.707183 | P21/c
YULGIW_dfC1s1844_C1s1844 | 1.3442 | -158.947 | 0.693851 | P21/c
YULGIW_dfC1s1548_C1s1548 | 1.3561 | -158.946 | 0.699232 | P-1
YULGIW_dfC1s2766_C1s2766 | 1.3455 | -158.903 | 0.692315 | P-1
YULGIW_dfC1s1173_C1s1173 | 1.3354 | -158.901 | 0.689359 | Pbca
YULGIW_dfC1s1301_C1s1301 | 1.3363 | -158.874 | 0.688976 | P21/c
YULGIW_dfC1s413_C1s413 | 1.3284 | -158.845 | 0.684684 | R-3
YULGIW_dfC1s593_C1s593 | 1.3516 | -158.828 | 0.698761 | C2/c
YULGIW_dfC1s2385_C1s2385 | 1.3326 | -158.821 | 0.687052 | C2/c
YULGIW_dfC1s415_C1s415 | 1.3546 | -158.817 | 0.699966 | P21/n
YULGIW_dfC1s200_C1s200 | 1.3703 | -158.812 | 0.708107 | P21/n
YULGIW_dfC33s74_C33s74 | 1.408 | -158.736 | 0.7265 | P21/n
YULGIW_dfC1s454_C1s454 | 1.3416 | -158.66 | 0.693529 | P1
YULGIW_dfC1s1016_C1s1016 | 1.2975 | -158.551 | 0.670688 | P21/n
YULGIW_dfC1s421_C1s421 | 1.3893 | -158.538 | 0.717806 | P-1
YULGIW_dfC1s177_C1s177 | 1.3476 | -158.498 | 0.695599 | I2/a
YULGIW_dfC1s204_C1s204 | 1.342 | -158.457 | 0.690874 | C2/c
YULGIW_dfC1s282_C1s282 | 1.3519 | -158.448 | 0.698538 | P21/n
YULGIW_dfC1s2067_C1s2067 | 1.3412 | -158.432 | 0.692558 | P1
YULGIW_dfC1s2844_C1s2844 | 1.3612 | -158.42 | 0.702896 | P21/c
YULGIW_dfC1s956_C1s956 | 1.3839 | -158.399 | 0.715323 | P-1
YULGIW_dfC1s153_C1s153 | 1.3708 | -158.393 | 0.704456 | P-1
YULGIW_dfC1s465_C1s465 | 1.3658 | -158.391 | 0.706073 | P21/n
YULGIW_dfC1s459_C1s459 | 1.3714 | -158.38 | 0.706424 | P-1
YULGIW_dfC1s621_C1s621 | 1.3227 | -158.375 | 0.682285 | P21/n
YULGIW_dfC1s522_C1s522 | 1.3553 | -158.355 | 0.696069 | I2/a
YULGIW_dfC1s554_C1s554 | 1.3383 | -158.294 | 0.690003 | P-1
YULGIW_dfC1s985_C1s985 | 1.3318 | -158.292 | 0.687811 | Pbca
YULGIW_dfC1s1873_C1s1873 | 1.3488 | -158.275 | 0.697507 | P21/n
YULGIW_dfC1s1001_C1s1001 | 1.3792 | -158.154 | 0.710377 | P-1
YULGIW_dfC1s946_C1s946 | 1.3227 | -158.153 | 0.682854 | Fdd2
YULGIW_dfC1s534_C1s534 | 1.3725 | -158.109 | 0.703135 | I2/a
YULGIW_dfC1s251_C1s251 | 1.3735 | -158.069 | 0.706872 | P21/c
YULGIW_dfC1s478_C1s478 | 1.359 | -158.035 | 0.702892 | P21/n
YULGIW_dfC1s3336_C1s3336 | 1.3954 | -157.943 | 0.717599 | P-1
YULGIW_dfC1s1683_C1s1683 | 1.3524 | -157.928 | 0.696215 | I2/c
YULGIW_dfC1s576_C1s576 | 1.3495 | -157.915 | 0.697985 | C2/c
YULGIW_dfC1s345_C1s345 | 1.3119 | -157.895 | 0.677636 | P21/n
YULGIW_dfC1s591_C1s591 | 1.3556 | -157.891 | 0.696216 | P21/c
YULGIW_dfC1s670_C1s670 | 1.3393 | -157.864 | 0.691045 | C2/c
YULGIW_dfC1s2612_C1s2612 | 1.3606 | -157.775 | 0.700229 | P-1
YULGIW_dfC1s271_C1s271 | 1.3531 | -157.754 | 0.699279 | P-1
YULGIW_dfC1s982_C1s982 | 1.3537 | -157.733 | 0.697187 | Pbca
YULGIW_dfC1s301_C1s301 | 1.4043 | -157.709 | 0.726994 | P21/n
YULGIW_dfC1s293_C1s293 | 1.323 | -157.692 | 0.682018 | P21/n
YULGIW_dfC1s1461_C1s1461 | 1.3315 | -157.651 | 0.687275 | P21/c
YULGIW_dfC1s321_C1s321 | 1.3429 | -157.644 | 0.690897 | C2/c
YULGIW_dfC1s973_C1s973 | 1.3601 | -157.64 | 0.701719 | P-1
YULGIW_dfC1s219_C1s219 | 1.3268 | -157.596 | 0.683763 | C2/c
YULGIW_dfC1s261_C1s261 | 1.3842 | -157.572 | 0.716072 | P-1
YULGIW_dfC1s627_C1s627 | 1.3731 | -157.54 | 0.708861 | P-1
YULGIW_dfC1s131_C1s131 | 1.3626 | -157.479 | 0.705418 | P2/n
YULGIW_dfC1s754_C1s754 | 1.3979 | -157.472 | 0.722816 | P21/c
YULGIW_dfC1s1524_C1s1524 | 1.3477 | -157.448 | 0.695771 | P1
YULGIW_dfC1s2060_C1s2060 | 1.302 | -157.439 | 0.670929 | P4/n
YULGIW_dfC1s485_C1s485 | 1.2959 | -157.38 | 0.669717 | P21/c
YULGIW_dfC1s1799_C1s1799 | 1.3572 | -157.325 | 0.700028 | C2/c
YULGIW_dfC1s1200_C1s1200 | 1.3559 | -157.324 | 0.700397 | C2/c
YULGIW_dfC1s1452_C1s1452 | 1.3543 | -157.274 | 0.698288 | P21/c
YULGIW_dfC1s663_C1s663 | 1.3387 | -157.274 | 0.690098 | I2/c
YULGIW_dfC1s185_C1s185 | 1.3582 | -157.272 | 0.700942 | C2/c
YULGIW_dfC1s1163_C1s1163 | 1.27 | -157.231 | 0.656582 | Pbcm
YULGIW_dfC1s229_C1s229 | 1.3712 | -157.226 | 0.708111 | P21/c
YULGIW_dfC1s1193_C1s1193 | 1.3553 | -157.15 | 0.700301 | P21/c
YULGIW_dfC1s1065_C1s1065 | 1.3514 | -157.147 | 0.694955 | P21/c
YULGIW_dfC1s330_C1s330 | 1.3405 | -157.132 | 0.693214 | P21/n
YULGIW_dfC1s642_C1s642 | 1.3457 | -156.978 | 0.694916 | P21/n
YULGIW_dfC1s502_C1s502 | 1.3986 | -156.924 | 0.721035 | P21/c
YULGIW_dfC1s390_C1s390 | 1.3463 | -156.902 | 0.693795 | P21/n
YULGIW_dfC1s573_C1s573 | 1.3277 | -156.884 | 0.685272 | P21/c
YULGIW_dfC1s102_C1s102 | 1.3985 | -156.883 | 0.726049 | P-1
YULGIW_dfC1s227_C1s227 | 1.3526 | -156.813 | 0.6971 | P21/c