## 7hydroxycoumarinA_forxls
Filename | Density 1 /gcm-3 | Lattice Energy 1 /kJmol-1 | Unit Cell Free Energy 1 /kJmol-1 | Packing Coefficient 1 | Space Group | Experimental Info
DETFOX_opt_am3 | 1.471573 | -113.494 | -132.964 | 0.732938 | P21/n | DETFOX (Form I)
DETFOX_opt_ag61 | 1.453815 | -112.664 | -131.925 | 0.729189 | Pn
DETFOX_opt_ca116 | 1.465383 | -111.377 | -131.036 | 0.730949 | P-1
DETFOX_opt_aa7 | 1.454577 | -111.284 | -129.843 | 0.734804 | P1
DETFOX_opt_aa142 | 1.460042 | -111.207 | -129.912 | 0.735325 | P1
DETFOX_opt_aa87 | 1.458943 | -111.068 | -129.777 | 0.7345 | P1
DETFOX_opt_an190 | 1.459983 | -110.981 | 0 | 0.733909 | P21
DETFOX_opt_ca133 | 1.465642 | -110.843 | -129.942 | 0.730485 | P-1
DETFOX_opt_am41 | 1.457599 | -110.742 | -130.461 | 0.725205 | P21/c
DETFOX_opt_ca83 | 1.465088 | -110.703 | -129.773 | 0.730969 | P-1
DETFOX_opt_fa93 | 1.451864 | -110.339 | 0 | 0.72211 | P21
DETFOX_opt_de118 | 1.44542 | -110.209 | 0 | 0.722764 | C-1
DETFOX_opt_fa66 | 1.448311 | -110.115 | 0 | 0.722081 | P21
DETFOX_opt_an179 | 1.450035 | -109.817 | 0 | 0.723287 | P21
DETFOX_opt_cb181 | 1.458605 | -109.807 | -129.415 | 0.731471 | Pbca
DETFOX_opt_am26 | 1.456365 | -109.712 | -129.317 | 0.729057 | P21/n
DETFOX_opt_ax164 | 1.407399 | -109.235 | 0 | 0.704022 | Pc
DETFOX_opt_fa102 | 1.441293 | -109.123 | 0 | 0.717888 | P21
DETFOX_opt_ca60 | 1.44417 | -109.03 | -130.557 | 0.715654 | P-1
DETFOX_opt_fa130 | 1.445839 | -108.989 | 0 | 0.720324 | P21
DETFOX_opt_ak89 | 1.445452 | -108.968 | -128.355 | 0.721113 | P21/c
DETFOX_opt_ah130 | 1.43586 | -108.921 | -130.809 | 0.720368 | P21
DETFOX_opt_av154 | 1.444927 | -108.865 | -127.882 | 0.719735 | Pna21
DETFOX_opt_ad96 | 1.440475 | -108.847 | 0 | 0.714655 | P1
DETFOX_opt_ar186 | 1.4493 | -108.78 | 0 | 0.721956 | Pn11
DETFOX_opt_av98 | 1.444447 | -108.76 | -127.791 | 0.719604 | Pna21
DETFOX_opt_av94 | 1.448979 | -108.675 | -128.216 | 0.72307 | Pna21
DETFOX_opt_am144 | 1.426638 | -108.561 | -128.031 | 0.712706 | P21/c
DETFOX_opt_am145 | 1.425677 | -108.497 | -127.992 | 0.712027 | P21/c
DETFOX_opt_da1 | 1.45013 | -108.481 | -127.487 | 0.729426 | Cc
DETFOX_opt_ai83 | 1.472828 | -108.453 | -127.212 | 0.735871 | P21/c
DETFOX_opt_da29 | 1.44978 | -108.339 | 0 | 0.729326 | Cc
DETFOX_opt_ai171 | 1.472334 | -108.335 | -127.099 | 0.73601 | P21/c
DETFOX_opt_am175 | 1.457215 | -108.287 | -127.672 | 0.727785 | P21/c
DETFOX_opt_ca121 | 1.456832 | -108.15 | -129.085 | 0.72501 | P-1
DETFOX_opt_ad171 | 1.434289 | -108.072 | 0 | 0.715245 | P1
DETFOX_opt_ab52 | 1.456069 | -107.983 | -129.044 | 0.726346 | P-1
DETFOX_opt_fc198 | 1.44996 | -107.953 | -126.526 | 0.726853 | P21/c
DETFOX_opt_da174 | 1.43985 | -107.787 | -125.788 | 0.720587 | Cc
DETFOX_opt_ah177 | 1.427461 | -107.763 | -127.555 | 0.717282 | P21
DETFOX_opt_ao36 | 1.43751 | -107.76 | 0 | 0.721943 | P-1
DETFOX_opt_ag155 | 1.399998 | -107.751 | -127.806 | 0.702881 | Pn
DETFOX_opt_bc142 | 1.426263 | -107.668 | 0 | 0.71228 | P1121
DETFOX_opt_cb132 | 1.41323 | -107.633 | -129.214 | 0.700932 | Pbca
DETFOX_opt_ah150 | 1.427484 | -107.629 | -127.434 | 0.717576 | P21
DETFOX_opt_fa157 | 1.443377 | -107.478 | 0 | 0.720352 | P21
DETFOX_opt_dc64 | 1.43531 | -107.447 | 0 | 0.716484 | Cc
DETFOX_opt_db64 | 1.43923 | -107.348 | 0 | 0.717466 | C1
DETFOX_opt_de21 | 1.43032 | -107.324 | -126.706 | 0.714073 | C2/c
DETFOX_opt_aw4 | 1.387351 | -107.244 | 0 | 0.689334 | Pa
DETFOX_opt_dc74 | 1.42998 | -107.165 | -126.267 | 0.71326 | C2/c
DETFOX_opt_de183 | 1.41715 | -107.084 | -127.146 | 0.70789 | C2/c
DETFOX_opt_dd140 | 1.42454 | -107.074 | 0 | 0.709904 | Cc
DETFOX_opt_fa94 | 1.421571 | -107.067 | 0 | 0.71065 | P21
DETFOX_opt_cc113 | 1.435308 | -106.958 | -126.696 | 0.717773 | Pbca
DETFOX_opt_ag112 | 1.424635 | -106.914 | -128.11 | 0.714506 | Pn
DETFOX_opt_av52 | 1.400718 | -106.793 | 0 | 0.698479 | Pna21
DETFOX_opt_aa125 | 1.417461 | -106.78 | -124.585 | 0.709384 | P1
DETFOX_opt_ag87 | 1.4123 | -106.778 | -126.057 | 0.710065 | Pc
DETFOX_opt_ag11 | 1.430259 | -106.668 | 0 | 0.71894 | Pn
DETFOX_opt_ag172 | 1.43068 | -106.665 | 0 | 0.720349 | Pc
DETFOX_opt_ag5 | 1.430623 | -106.665 | 0 | 0.718188 | Pn
DETFOX_opt_ag173 | 1.430655 | -106.663 | 0 | 0.718313 | Pn
DETFOX_opt_ag2 | 1.430661 | -106.663 | 0 | 0.718156 | Pn
DETFOX_opt_ag39 | 1.430638 | -106.663 | 0 | 0.7182 | Pn
DETFOX_opt_ag30 | 1.430612 | -106.661 | 0 | 0.71817 | Pn
DETFOX_opt_ag3 | 1.430628 | -106.661 | 0 | 0.718229 | Pn
DETFOX_opt_ag63 | 1.41149 | -106.652 | -125.953 | 0.709652 | Pc
DETFOX_opt_ay156 | 1.409391 | -106.65 | -127.349 | 0.707654 | Pca21
DETFOX_opt_da178 | 1.43052 | -106.631 | 0 | 0.716185 | Cc
DETFOX_opt_da66 | 1.43051 | -106.631 | 0 | 0.71608 | Cc
DETFOX_opt_da156 | 1.43051 | -106.629 | 0 | 0.716042 | Cc
DETFOX_opt_da154 | 1.4306 | -106.628 | 0 | 0.716033 | Cc
DETFOX_opt_da185 | 1.43053 | -106.627 | 0 | 0.716253 | Cc
DETFOX_opt_da24 | 1.43054 | -106.627 | 0 | 0.71626 | Cc
DETFOX_opt_da65 | 1.43051 | -106.625 | 0 | 0.71627 | Cc
DETFOX_opt_da131 | 1.43057 | -106.624 | 0 | 0.716292 | Cc
DETFOX_opt_da159 | 1.43049 | -106.624 | 0 | 0.716289 | Cc
DETFOX_opt_da183 | 1.43042 | -106.624 | 0 | 0.716196 | Cc
DETFOX_opt_da153 | 1.43055 | -106.622 | 0 | 0.71624 | Cc
DETFOX_opt_da9 | 1.43055 | -106.622 | 0 | 0.716198 | Cc
DETFOX_opt_da162 | 1.43048 | -106.621 | 0 | 0.716184 | Cc
DETFOX_opt_da120 | 1.43047 | -106.62 | 0 | 0.716177 | Cc
DETFOX_opt_da125 | 1.43049 | -106.62 | 0 | 0.716195 | Cc
DETFOX_opt_da2 | 1.4305 | -106.619 | 0 | 0.716232 | Cc
DETFOX_opt_da69 | 1.43049 | -106.619 | 0 | 0.716247 | Cc
DETFOX_opt_da92 | 1.43046 | -106.618 | 0 | 0.716057 | Cc
DETFOX_opt_da193 | 1.43049 | -106.617 | 0 | 0.716166 | Cc
DETFOX_opt_da12 | 1.43054 | -106.615 | 0 | 0.716222 | Cc
DETFOX_opt_da22 | 1.43049 | -106.613 | 0 | 0.716234 | Cc
DETFOX_opt_da34 | 1.43051 | -106.613 | 0 | 0.716158 | Cc
DETFOX_opt_am61 | 1.426754 | -106.608 | -127.324 | 0.712013 | P21/n
DETFOX_opt_aq50 | 1.443798 | -106.563 | -127.317 | 0.722733 | P212121
DETFOX_opt_aq11 | 1.443555 | -106.437 | -127.219 | 0.722684 | P212121
DETFOX_opt_de182 | 1.42072 | -106.432 | 0 | 0.708953 | C2/c
DETFOX_opt_dd146 | 1.42984 | -106.345 | -125.722 | 0.715581 | C2/c
DETFOX_opt_da172 | 1.41784 | -106.324 | 0 | 0.710505 | Cc
DETFOX_opt_de199 | 1.42046 | -106.323 | 0 | 0.709864 | C2/c
DETFOX_opt_al199 | 1.436835 | -106.313 | 0 | 0.718486 | Pc
DETFOX_opt_ag41 | 1.402608 | -106.293 | -128.96 | 0.705119 | Pn
DETFOX_opt_am47 | 1.441076 | -106.24 | -125.453 | 0.717815 | P21/c
DETFOX_opt_fd141 | 1.435961 | -106.226 | 0 | 0.71914 | Pc
DETFOX_opt_am182 | 1.420664 | -106.211 | -128.551 | 0.704529 | P21/n
DETFOX_opt_bb181 | 1.42269 | -106.052 | 0 | 0.709027 | P2111
DETFOX_opt_ag190 | 1.458648 | -106.022 | -128.441 | 0.731893 | Pn
DETFOX_opt_al162 | 1.413392 | -105.893 | 0 | 0.705505 | P-1
DETFOX_opt_am45 | 1.460382 | -105.826 | -126.194 | 0.729119 | P21/c
DETFOX_opt_ay184 | 1.434547 | -105.701 | -126.886 | 0.722835 | Pca21
DETFOX_opt_ce9 | 1.404235 | -105.646 | 0 | 0.699131 | P21221
DETFOX_opt_bc144 | 1.415758 | -105.604 | 0 | 0.709555 | P1121
DETFOX_opt_am15 | 1.413715 | -105.581 | -126.743 | 0.700787 | P21/c
DETFOX_opt_ay51 | 1.434924 | -105.573 | -126.768 | 0.72062 | Pca21
DETFOX_opt_au61 | 1.422124 | -105.455 | 0 | 0.713869 | Pna21
DETFOX_opt_ah7 | 1.418506 | -105.43 | -126.712 | 0.714029 | P21
DETFOX_opt_ah30 | 1.417719 | -105.343 | -126.648 | 0.713673 | P21
DETFOX_opt_ah137 | 1.416396 | -105.249 | -127.593 | 0.713696 | P21
DETFOX_opt_da88 | 1.48598 | -105.215 | -122.061 | 0.744297 | Cc
DETFOX_opt_ce188 | 1.419167 | -105.206 | 0 | 0.708834 | P1121/n
DETFOX_opt_cc180 | 1.406369 | -105.164 | 0 | 0.700166 | P21/c
DETFOX_opt_bb179 | 1.420625 | -105.137 | 0 | 0.707226 | P2111
DETFOX_opt_da59 | 1.48575 | -105.113 | -122.229 | 0.74629 | Cc
DETFOX_opt_cc149 | 1.405492 | -105.058 | 0 | 0.700679 | P21/c
DETFOX_opt_ao92 | 1.435092 | -105.056 | 0 | 0.71468 | P-1
DETFOX_opt_ay101 | 1.389174 | -105.041 | -126.127 | 0.693681 | Pca21
DETFOX_opt_ax157 | 1.403358 | -105.023 | 0 | 0.69831 | Pc
DETFOX_opt_da126 | 1.34335 | -105.003 | 0 | 0.670633 | Cc
DETFOX_opt_ag48 | 1.433581 | -104.96 | -125.725 | 0.72089 | Pc
DETFOX_opt_da107 | 1.4045 | -104.958 | 0 | 0.700069 | Cc
DETFOX_opt_am78 | 1.429913 | -104.937 | -124.844 | 0.711996 | P21/c
DETFOX_opt_da177 | 1.38486 | -104.912 | 0 | 0.691696 | Cc
DETFOX_opt_aq180 | 1.405018 | -104.905 | 0 | 0.696487 | P212121
DETFOX_opt_bf152 | 1.441788 | -104.877 | 0 | 0.722061 | Pn11
DETFOX_opt_da51 | 1.40374 | -104.864 | 0 | 0.698594 | Cc
DETFOX_opt_av75 | 1.441017 | -104.827 | -125.484 | 0.718775 | Pna21
DETFOX_opt_da115 | 1.41774 | -104.777 | -124.663 | 0.713387 | Cc
DETFOX_opt_cb163 | 1.393772 | -104.746 | 0 | 0.696293 | Pbca
DETFOX_opt_de95 | 1.40836 | -104.743 | -126.249 | 0.702325 | C2/c
DETFOX_opt_as121 | 1.439976 | -104.723 | -125.403 | 0.718015 | Pna21
DETFOX_opt_ao112 | 1.404054 | -104.715 | 0 | 0.70222 | P-1
DETFOX_opt_ba139 | 1.408868 | -104.677 | 0 | 0.702188 | P2111
DETFOX_opt_dd112 | 1.41618 | -104.668 | 0 | 0.707373 | C2/c
DETFOX_opt_dc15 | 1.42432 | -104.613 | 0 | 0.711634 | C2/c
DETFOX_opt_cb125 | 1.369653 | -104.61 | -125.673 | 0.68481 | Pbca
DETFOX_opt_dd100 | 1.42551 | -104.589 | -125.657 | 0.712388 | C2/c
DETFOX_opt_ag144 | 1.40181 | -104.584 | -125.505 | 0.703962 | Pn
DETFOX_opt_ag100 | 1.4198 | -104.56 | -124.811 | 0.715472 | Pc
DETFOX_opt_dd105 | 1.41577 | -104.539 | 0 | 0.704579 | C2/c
DETFOX_opt_aw131 | 1.4019 | -104.538 | 0 | 0.700919 | Pb11
DETFOX_opt_au179 | 1.422539 | -104.519 | 0 | 0.713496 | Pna21
DETFOX_opt_dc109 | 1.42333 | -104.48 | 0 | 0.708424 | C2/c
DETFOX_opt_ag178 | 1.40169 | -104.477 | -125.399 | 0.704043 | Pn
DETFOX_opt_dd91 | 1.42326 | -104.431 | -125.581 | 0.711965 | C2/c
DETFOX_opt_ag153 | 1.418744 | -104.391 | 0 | 0.715083 | Pc
DETFOX_opt_da135 | 1.4237 | -104.382 | -120.101 | 0.714123 | Cc
DETFOX_opt_ao177 | 1.434065 | -104.336 | 0 | 0.718586 | P-1
DETFOX_opt_av131 | 1.439655 | -104.292 | -132.539 | 0.71849 | Pna21
DETFOX_opt_da149 | 1.39672 | -104.289 | -124.929 | 0.699266 | Cc
DETFOX_opt_au109 | 1.368613 | -104.285 | 0 | 0.682646 | Pna21
DETFOX_opt_av100 | 1.396132 | -104.241 | -124.883 | 0.69515 | Pna21
DETFOX_opt_au188 | 1.367766 | -104.22 | 0 | 0.682224 | Pna21
DETFOX_opt_ay193 | 1.342569 | -104.22 | -132.899 | 0.670036 | Pca21
DETFOX_opt_da31 | 1.3957 | -104.183 | -124.853 | 0.698751 | Cc
DETFOX_opt_av1 | 1.383588 | -104.173 | -125.665 | 0.687051 | Pna21
DETFOX_opt_fd187 | 1.431001 | -104.149 | 0 | 0.718311 | Pc
DETFOX_opt_as5 | 1.382598 | -104.115 | -125.654 | 0.686655 | Pna21
DETFOX_opt_dd191 | 1.40825 | -104.111 | 0 | 0.70435 | C-1
DETFOX_opt_am177 | 1.431267 | -104.104 | -122.838 | 0.714216 | P21/n
DETFOX_opt_bf173 | 1.405093 | -103.88 | 0 | 0.702722 | Pn11
DETFOX_opt_da89 | 1.42949 | -103.714 | -123.454 | 0.717916 | Cc
DETFOX_opt_cb67 | 1.37348 | -103.637 | 0 | 0.685519 | Pbca
DETFOX_opt_cb191 | 1.410122 | -103.617 | -123.974 | 0.708713 | Pbca
DETFOX_opt_aq158 | 1.426253 | -103.591 | -122.444 | 0.714534 | P212121
DETFOX_opt_ax192 | 1.364901 | -103.591 | 0 | 0.682719 | Pc