## O-XyleneA_forxls
Filename | Density 1 /gcm-3 | Lattice Energy 1 /kJmol-1 | Packing Coefficient 1 | Space Group | Experimental Info
ZZZRTI_opt_ak32 | 1.045013 | -60.057 | 0.68903 | P21/c | ZZZRTI07 (Form I)
ZZZRTI_opt_az12 | 1.030714 | -60.202 | 0.682434 | P212121
ZZZRTI_opt_af6 | 1.041861 | -59.781 | 0.688362 | P21
ZZZRTI_opt_am19 | 1.038107 | -59.71 | 0.683167 | P21/n
ZZZRTI_opt_af103 | 1.040412 | -59.656 | 0.687614 | P21
ZZZRTI_opt_ak12 | 1.030339 | -59.208 | 0.67916 | P21/c
ZZZRTI_opt_fc59 | 1.02874 | -59.112 | 0.679653 | P21/c
ZZZRTI_opt_ai147 | 1.031441 | -58.871 | 0.679008 | P21/c
ZZZRTI_opt_ab102 | 1.035332 | -58.754 | 0.684326 | P-1
ZZZRTI_opt_aq27 | 1.035766 | -58.744 | 0.686711 | P212121
ZZZRTI_opt_dd137 | 1.031266 | -58.584 | 0.680253 | C2/c
ZZZRTI_opt_ca28 | 1.036219 | -58.474 | 0.685599 | P-1
ZZZRTI_opt_ak17 | 1.02549 | -58.467 | 0.674535 | P21/c
ZZZRTI_opt_fc69 | 1.024898 | -58.408 | 0.677002 | P21/n
ZZZRTI_opt_ah21 | 1.038134 | -58.394 | 0.69069 | P21
ZZZRTI_opt_am121 | 1.03176 | -58.047 | 0.676704 | P21/n
ZZZRTI_opt_ai66 | 1.02525 | -58.021 | 0.673376 | P21/c
ZZZRTI_opt_aq89 | 1.016953 | -58 | 0.672369 | P212121
ZZZRTI_opt_ai156 | 1.013829 | -57.889 | 0.664849 | P21/c
ZZZRTI_opt_ca106 | 1.028823 | -57.772 | 0.679442 | P-1
ZZZRTI_opt_ai53 | 1.014714 | -57.699 | 0.668645 | P21/c
ZZZRTI_opt_aq43 | 1.015975 | -57.697 | 0.671831 | P212121
ZZZRTI_opt_bd90 | 1.033148 | -57.593 | 0.683862 | Pna21
ZZZRTI_opt_av44 | 1.016626 | -57.559 | 0.671679 | Pna21
ZZZRTI_opt_ai151 | 1.036327 | -57.51 | 0.680771 | P21/c
ZZZRTI_opt_ai22 | 1.018329 | -57.503 | 0.675014 | P21/c
ZZZRTI_opt_fc62 | 1.001644 | -57.4 | 0.660659 | P21/n
ZZZRTI_opt_am64 | 1.020287 | -57.365 | 0.674401 | P21/n
ZZZRTI_opt_dd58 | 1.02173 | -57.33 | 0.674718 | C2/c
ZZZRTI_opt_de11 | 1.015073 | -57.239 | 0.670856 | C2/c
ZZZRTI_opt_az51 | 1.028233 | -57.156 | 0.679277 | P212121
ZZZRTI_opt_ak100 | 1.021566 | -57.074 | 0.676967 | P21/c
ZZZRTI_opt_de72 | 1.026535 | -57.069 | 0.677291 | C2/c
ZZZRTI_opt_ak60 | 1.010387 | -57.064 | 0.665543 | P21/c
ZZZRTI_opt_da7 | 1.007376 | -57.041 | 0.66837 | Cc
ZZZRTI_opt_db102 | 1.014521 | -57.021 | 0.669292 | C2
ZZZRTI_opt_am28 | 1.036219 | -56.991 | 0.684833 | P21/n
ZZZRTI_opt_ai81 | 1.038878 | -56.928 | 0.687423 | P21/c
ZZZRTI_opt_ai137 | 1.033557 | -56.921 | 0.679479 | P21/c
ZZZRTI_opt_aq77 | 1.01913 | -56.87 | 0.671113 | P212121
ZZZRTI_opt_cc117 | 1.023186 | -56.851 | 0.676783 | Pbca
ZZZRTI_opt_aq69 | 1.01247 | -56.84 | 0.666876 | P212121
ZZZRTI_opt_ai90 | 1.033633 | -56.839 | 0.681013 | P21/c
ZZZRTI_opt_cb70 | 1.021723 | -56.693 | 0.675469 | Pbca
ZZZRTI_opt_ap7 | 1.005714 | -56.608 | 0.663708 | P21212
ZZZRTI_opt_dd75 | 1.023977 | -56.603 | 0.676319 | C2/c
ZZZRTI_opt_fa60 | 1.005147 | -56.575 | 0.664463 | P21/c
ZZZRTI_opt_aq37 | 1.020971 | -56.505 | 0.676421 | P212121
ZZZRTI_opt_aq45 | 1.038142 | -56.499 | 0.68742 | P212121
ZZZRTI_opt_av84 | 1.018293 | -56.465 | 0.671904 | Pna21
ZZZRTI_opt_fc75 | 1.032441 | -56.441 | 0.68225 | P21/n
ZZZRTI_opt_af9 | 1.035695 | -56.385 | 0.684213 | P21
ZZZRTI_opt_ca119 | 1.031417 | -56.318 | 0.682403 | P-1
ZZZRTI_opt_ca111 | 1.019293 | -56.312 | 0.672559 | P-1
ZZZRTI_opt_de26 | 1.009055 | -56.263 | 0.665362 | C2/c
ZZZRTI_opt_ak87 | 1.006756 | -56.241 | 0.667291 | P21/c
ZZZRTI_opt_dd131 | 1.002048 | -56.236 | 0.660476 | C2/c
ZZZRTI_opt_az14 | 1.031075 | -56.233 | 0.681087 | P212121
ZZZRTI_opt_ab41 | 1.033399 | -56.16 | 0.685217 | P-1
ZZZRTI_opt_fc97 | 1.010017 | -56.137 | 0.665721 | P21/n
ZZZRTI_opt_ak57 | 1.004495 | -56.11 | 0.660811 | P21/c
ZZZRTI_opt_am85 | 1.017584 | -56.096 | 0.675195 | P21/c
ZZZRTI_opt_cb18 | 1.02242 | -56.085 | 0.674217 | Pbca
ZZZRTI_opt_fa10 | 1.004621 | -56.083 | 0.664732 | P21/c
ZZZRTI_opt_de103 | 1.00075 | -55.995 | 0.662058 | C2/c
ZZZRTI_opt_de2 | 1.028299 | -55.993 | 0.678927 | C2/c
ZZZRTI_opt_au60 | 1.035508 | -55.93 | 0.68312 | Pna21
ZZZRTI_opt_ak136 | 1.010899 | -55.929 | 0.663865 | P21/c
ZZZRTI_opt_ai33 | 1.032693 | -55.925 | 0.680825 | P21/c
ZZZRTI_opt_ai125 | 1.00312 | -55.915 | 0.659118 | P21/c
ZZZRTI_opt_dc27 | 0.999079 | -55.883 | 0.658794 | C2/c
ZZZRTI_opt_ai30 | 1.032796 | -55.876 | 0.681561 | P21/c
ZZZRTI_opt_aq21 | 1.01621 | -55.847 | 0.668552 | P212121
ZZZRTI_opt_cc21 | 1.026032 | -55.838 | 0.678436 | Pbca
ZZZRTI_opt_fa17 | 1.01834 | -55.811 | 0.672204 | P21/c
ZZZRTI_opt_am44 | 1.018347 | -55.802 | 0.671119 | P21/n
ZZZRTI_opt_ai107 | 1.028371 | -55.792 | 0.677589 | P21/c
ZZZRTI_opt_ak92 | 1.011134 | -55.781 | 0.664346 | P21/c
ZZZRTI_opt_ak137 | 1.011106 | -55.778 | 0.663665 | P21/c
ZZZRTI_opt_ai78 | 1.011039 | -55.772 | 0.664328 | P21/c
ZZZRTI_opt_af13 | 1.001395 | -55.761 | 0.662178 | P21
ZZZRTI_opt_ak69 | 1.026419 | -55.76 | 0.677729 | P21/c
ZZZRTI_opt_ai72 | 1.01572 | -55.695 | 0.669237 | P21/c
ZZZRTI_opt_af22 | 1.022851 | -55.686 | 0.679456 | P21
ZZZRTI_opt_dd84 | 1.015548 | -55.684 | 0.669947 | C2/c
ZZZRTI_opt_az119 | 1.022241 | -55.672 | 0.676643 | P212121
ZZZRTI_opt_af27 | 1.001024 | -55.666 | 0.660741 | P21
ZZZRTI_opt_am83 | 1.018283 | -55.658 | 0.671229 | P21/n
ZZZRTI_opt_cd94 | 1.034311 | -55.618 | 0.684274 | Pbcn
ZZZRTI_opt_de21 | 1.020715 | -55.597 | 0.673601 | C2/c
ZZZRTI_opt_av6 | 1.016626 | -55.569 | 0.67264 | Pna21
ZZZRTI_opt_fc14 | 1.007324 | -55.515 | 0.668828 | P21/c
ZZZRTI_opt_au129 | 0.998445 | -55.511 | 0.663987 | Pna21
ZZZRTI_opt_bd50 | 1.000914 | -55.497 | 0.659428 | Pna21
ZZZRTI_opt_av97 | 1.016645 | -55.492 | 0.669548 | Pna21
ZZZRTI_opt_dd93 | 1.011312 | -55.492 | 0.667481 | C2/c
ZZZRTI_opt_aq80 | 1.007698 | -55.48 | 0.666663 | P212121
ZZZRTI_opt_de120 | 1.000622 | -55.449 | 0.662541 | C2/c
ZZZRTI_opt_am7 | 1.045036 | -55.398 | 0.690324 | P21/c
ZZZRTI_opt_ak39 | 1.002017 | -55.379 | 0.661829 | P21/c
ZZZRTI_opt_aq62 | 0.998604 | -55.351 | 0.660978 | P212121
ZZZRTI_opt_aq54 | 0.999639 | -55.328 | 0.662469 | P212121
ZZZRTI_opt_az121 | 1.024921 | -55.328 | 0.677523 | P212121
ZZZRTI_opt_cc27 | 1.004479 | -55.321 | 0.663761 | Pbca
ZZZRTI_opt_am71 | 1.023156 | -55.304 | 0.674507 | P21/n
ZZZRTI_opt_aq39 | 1.003533 | -55.289 | 0.663617 | P212121
ZZZRTI_opt_fc103 | 1.021049 | -55.283 | 0.675729 | P21/c
ZZZRTI_opt_bd11 | 0.998416 | -55.28 | 0.658281 | Pna21
ZZZRTI_opt_cb97 | 1.023526 | -55.254 | 0.678178 | Pbca
ZZZRTI_opt_cb86 | 1.039668 | -55.205 | 0.688125 | Pbca
ZZZRTI_opt_ak120 | 1.017922 | -55.193 | 0.672776 | P21/c
ZZZRTI_opt_de3 | 1.019483 | -55.16 | 0.674712 | C2/c
ZZZRTI_opt_bf7 | 1.02046 | -55.128 | 0.674853 | Pna21
ZZZRTI_opt_de41 | 1.006704 | -55.123 | 0.665302 | C2/c
ZZZRTI_opt_am61 | 1.009012 | -55.101 | 0.666053 | P21/n
ZZZRTI_opt_db4 | 0.991529 | -55.095 | 0.65011 | C2
ZZZRTI_opt_fc18 | 1.021741 | -55.055 | 0.674671 | P21/n
ZZZRTI_opt_cd122 | 1.000343 | -55.054 | 0.660851 | Pbcn
ZZZRTI_opt_ay39 | 1.011548 | -55.013 | 0.673849 | Pca21
ZZZRTI_opt_au66 | 1.012127 | -55.009 | 0.667687 | Pna21
ZZZRTI_opt_au29 | 0.996562 | -54.98 | 0.660776 | Pna21
ZZZRTI_opt_fc95 | 0.980887 | -54.977 | 0.648809 | P21/c
ZZZRTI_opt_dc13 | 1.01172 | -54.974 | 0.667804 | C2/c
ZZZRTI_opt_ab64 | 1.021263 | -54.956 | 0.675635 | P-1
ZZZRTI_opt_da94 | 0.996349 | -54.954 | 0.663593 | Cc
ZZZRTI_opt_fc19 | 1.003574 | -54.922 | 0.663408 | P21/c
ZZZRTI_opt_da16 | 0.995492 | -54.876 | 0.660785 | Cc
ZZZRTI_opt_fa78 | 1.008649 | -54.862 | 0.666766 | P21/c
ZZZRTI_opt_cd99 | 0.998021 | -54.847 | 0.65909 | Pbcn
ZZZRTI_opt_bh23 | 0.992453 | -54.844 | 0.657078 | Pca21
ZZZRTI_opt_am73 | 1.004387 | -54.804 | 0.664266 | P21/c
ZZZRTI_opt_fc48 | 1.01441 | -54.792 | 0.672601 | P21/c
ZZZRTI_opt_fa66 | 1.018189 | -54.784 | 0.674075 | P21/c
ZZZRTI_opt_ai154 | 1.011181 | -54.758 | 0.666135 | P21/c
ZZZRTI_opt_fc60 | 1.007929 | -54.753 | 0.668455 | P21/c
ZZZRTI_opt_ab22 | 1.019005 | -54.752 | 0.675117 | P-1
ZZZRTI_opt_de54 | 1.004234 | -54.745 | 0.6631 | C2/c
ZZZRTI_opt_av21 | 1.016148 | -54.731 | 0.671635 | Pna21
ZZZRTI_opt_dd70 | 1.003627 | -54.72 | 0.661663 | C2/c
ZZZRTI_opt_ab131 | 1.018504 | -54.71 | 0.67435 | P-1
ZZZRTI_opt_bh9 | 1.018438 | -54.71 | 0.675148 | Pca21
ZZZRTI_opt_ay50 | 1.021079 | -54.7 | 0.676326 | Pca21
ZZZRTI_opt_ce59 | 0.995152 | -54.698 | 0.659198 | Pbcn
ZZZRTI_opt_fc36 | 1.026525 | -54.651 | 0.679138 | P21/c
ZZZRTI_opt_am96 | 1.018219 | -54.601 | 0.674799 | P21/c
ZZZRTI_opt_ai38 | 1.014138 | -54.575 | 0.669277 | P21/c
ZZZRTI_opt_af97 | 1.007175 | -54.56 | 0.666804 | P21
ZZZRTI_opt_da29 | 0.995881 | -54.545 | 0.660126 | Cc
ZZZRTI_opt_de108 | 0.993648 | -54.539 | 0.654847 | C2/c
ZZZRTI_opt_ai7 | 1.010845 | -54.537 | 0.667121 | P21/c
ZZZRTI_opt_am89 | 1.004219 | -54.519 | 0.662731 | P21/n
ZZZRTI_opt_fa35 | 1.017344 | -54.51 | 0.673986 | P21/c
ZZZRTI_opt_da39 | 0.996079 | -54.506 | 0.660489 | Cc
ZZZRTI_opt_de78 | 0.990015 | -54.459 | 0.65445 | C2/c
ZZZRTI_opt_ce53 | 1.010666 | -54.453 | 0.669079 | Pbcn
ZZZRTI_opt_ai3 | 1.014075 | -54.441 | 0.669357 | P21/c
ZZZRTI_opt_fc39 | 1.008458 | -54.416 | 0.66943 | P21/c
ZZZRTI_opt_fc20 | 1.014602 | -54.398 | 0.672096 | P21/c
ZZZRTI_opt_dd22 | 0.991726 | -54.369 | 0.653982 | C2/c
ZZZRTI_opt_ab8 | 1.027132 | -54.358 | 0.682506 | P-1
ZZZRTI_opt_fc93 | 1.012448 | -54.341 | 0.671021 | P21/c
ZZZRTI_opt_dd1 | 1.019496 | -54.327 | 0.674259 | C2/c
ZZZRTI_opt_de9 | 1.005724 | -54.326 | 0.66578 | C2/c
ZZZRTI_opt_fa102 | 0.994043 | -54.245 | 0.658047 | P21/c
ZZZRTI_opt_au125 | 0.993175 | -54.242 | 0.656157 | Pna21
ZZZRTI_opt_ah57 | 0.992406 | -54.237 | 0.657725 | P21
ZZZRTI_opt_cc67 | 0.991906 | -54.23 | 0.654005 | Pbca
ZZZRTI_opt_cd13 | 1.022454 | -54.197 | 0.676241 | Pbcn
ZZZRTI_opt_am40 | 1.020545 | -54.173 | 0.675765 | P21/c
ZZZRTI_opt_am60 | 1.021935 | -54.14 | 0.67672 | P21/c
ZZZRTI_opt_fc38 | 1.006455 | -54.129 | 0.667307 | P21/c
ZZZRTI_opt_fc84 | 1.011612 | -54.127 | 0.668885 | P21/c
ZZZRTI_opt_av59 | 0.994097 | -54.111 | 0.656716 | Pna21
ZZZRTI_opt_fc44 | 1.009447 | -54.105 | 0.666361 | P21/n
ZZZRTI_opt_am51 | 1.006362 | -54.017 | 0.666186 | P21/c
ZZZRTI_opt_de131 | 0.992156 | -54.016 | 0.656293 | C2/c
ZZZRTI_opt_ad18 | 1.00938 | -54.015 | 0.666276 | Pc
ZZZRTI_opt_de40 | 0.992014 | -54.003 | 0.655779 | C2/c
ZZZRTI_opt_af94 | 1.004844 | -53.994 | 0.665977 | P21
ZZZRTI_opt_dd111 | 0.984063 | -53.98 | 0.649947 | C2/c
ZZZRTI_opt_aq115 | 0.993665 | -53.971 | 0.658253 | P212121
ZZZRTI_opt_ab3 | 1.024127 | -53.963 | 0.679113 | P-1
ZZZRTI_opt_ah92 | 1.005518 | -53.963 | 0.669905 | P21
ZZZRTI_opt_de126 | 0.986095 | -53.906 | 0.653724 | C2/c
ZZZRTI_opt_da21 | 0.982782 | -53.901 | 0.652588 | Cc
ZZZRTI_opt_ay82 | 0.993748 | -53.843 | 0.659574 | Pca21
ZZZRTI_opt_bh37 | 1.008716 | -53.839 | 0.668981 | Pca21
ZZZRTI_opt_ab96 | 1.003961 | -53.832 | 0.666328 | P-1
ZZZRTI_opt_ad51 | 0.986757 | -53.821 | 0.65363 | Pc
ZZZRTI_opt_dd106 | 0.996969 | -53.819 | 0.65852 | C2/c
ZZZRTI_opt_ai115 | 1.028009 | -53.752 | 0.680426 | P21/c
ZZZRTI_opt_av70 | 1.028999 | -53.731 | 0.680263 | Pna21
ZZZRTI_opt_ay81 | 1.021847 | -53.705 | 0.676833 | Pca21
ZZZRTI_opt_de104 | 1.007222 | -53.7 | 0.664229 | C2/c
ZZZRTI_opt_fc82 | 1.008346 | -53.671 | 0.666253 | P21/n
ZZZRTI_opt_cc91 | 0.983096 | -53.666 | 0.649158 | Pbca
ZZZRTI_opt_de71 | 0.996815 | -53.613 | 0.658479 | C2/c
ZZZRTI_opt_fc27 | 1.00045 | -53.606 | 0.661922 | P21/c
ZZZRTI_opt_ad14 | 1.000507 | -53.565 | 0.661029 | Pc
ZZZRTI_opt_av37 | 0.986871 | -53.526 | 0.652677 | Pna21
ZZZRTI_opt_dc26 | 1.008982 | -53.519 | 0.667208 | C2/c
ZZZRTI_opt_fc109 | 0.99063 | -53.503 | 0.655666 | P21/n
ZZZRTI_opt_ak125 | 1.02468 | -53.499 | 0.677238 | P21/c
ZZZRTI_opt_aa62 | 0.99714 | -53.471 | 0.663598 | P1
ZZZRTI_opt_aj67 | 1.013873 | -53.461 | 0.666716 | P2/c
ZZZRTI_opt_cd70 | 1.019072 | -53.455 | 0.673755 | Pbcn
ZZZRTI_opt_db56 | 0.983587 | -53.449 | 0.647519 | C2
ZZZRTI_opt_ad50 | 0.973009 | -53.44 | 0.644586 | Pc
ZZZRTI_opt_ce73 | 0.996669 | -53.379 | 0.656791 | Pbcn
ZZZRTI_opt_db67 | 0.97475 | -53.368 | 0.640376 | C2
ZZZRTI_opt_cb55 | 1.015327 | -53.365 | 0.671782 | Pbca
ZZZRTI_opt_cb30 | 1.015311 | -53.362 | 0.671756 | Pbca
ZZZRTI_opt_bd75 | 0.978303 | -53.352 | 0.642665 | Pna21
ZZZRTI_opt_de119 | 0.993448 | -53.338 | 0.65775 | C2/c
ZZZRTI_opt_ab119 | 0.993756 | -53.335 | 0.659168 | P-1
ZZZRTI_opt_cc89 | 0.997009 | -53.315 | 0.65952 | Pbca
ZZZRTI_opt_ak48 | 1.016705 | -53.309 | 0.671557 | P21/c
ZZZRTI_opt_ah78 | 0.999561 | -53.276 | 0.664499 | P21
ZZZRTI_opt_cd81 | 0.991942 | -53.276 | 0.657281 | Pbcn
ZZZRTI_opt_fc51 | 0.972518 | -53.254 | 0.64269 | P21/n
ZZZRTI_opt_dd77 | 1.019687 | -53.237 | 0.673643 | C2/c
ZZZRTI_opt_cb84 | 0.999349 | -53.236 | 0.660624 | Pbca
ZZZRTI_opt_ap10 | 1.004904 | -53.198 | 0.666072 | P21212
ZZZRTI_opt_cc58 | 0.996434 | -53.194 | 0.658881 | Pbca
ZZZRTI_opt_aa69 | 1.013723 | -53.191 | 0.676227 | P1
ZZZRTI_opt_cb78 | 0.988346 | -53.168 | 0.655862 | Pbca
ZZZRTI_opt_db90 | 0.999117 | -53.087 | 0.656492 | C2
ZZZRTI_opt_ai89 | 1.014266 | -53.084 | 0.670643 | P21/c
ZZZRTI_opt_am80 | 1.011162 | -53.08 | 0.666321 | P21/n
ZZZRTI_opt_cd45 | 1.015749 | -53.07 | 0.671441 | Pbcn
ZZZRTI_opt_cc5 | 1.003811 | -53.065 | 0.660762 | Pbca
ZZZRTI_opt_cb95 | 0.996928 | -53.037 | 0.658986 | Pbca
ZZZRTI_opt_am97 | 1.006585 | -53.036 | 0.665635 | P21/c
ZZZRTI_opt_au131 | 0.993074 | -53.02 | 0.659377 | Pna21
ZZZRTI_opt_am126 | 0.988831 | -52.986 | 0.65387 | P21/n
ZZZRTI_opt_dc107 | 0.976599 | -52.98 | 0.644787 | C2/c
ZZZRTI_opt_af32 | 0.969806 | -52.956 | 0.636798 | P21
ZZZRTI_opt_ah32 | 1.00609 | -52.952 | 0.670106 | P21
ZZZRTI_opt_cc49 | 0.998519 | -52.949 | 0.66004 | Pbca
ZZZRTI_opt_cb73 | 0.993312 | -52.944 | 0.657354 | Pbca
ZZZRTI_opt_fc49 | 1.028714 | -52.936 | 0.68267 | P21/c
ZZZRTI_opt_aq111 | 0.969915 | -52.925 | 0.639289 | P212121
ZZZRTI_opt_cc48 | 0.988631 | -52.924 | 0.653445 | Pbca
ZZZRTI_opt_da67 | 0.997164 | -52.906 | 0.6604 | Cc
ZZZRTI_opt_de60 | 0.997075 | -52.889 | 0.658659 | C2/c
ZZZRTI_opt_am82 | 1.010211 | -52.88 | 0.667103 | P21/n
ZZZRTI_opt_da70 | 0.984963 | -52.875 | 0.654802 | Cc
ZZZRTI_opt_aj84 | 0.991828 | -52.87 | 0.658607 | P2/c
ZZZRTI_opt_cb31 | 1.015069 | -52.848 | 0.671256 | Pbca
ZZZRTI_opt_am38 | 1.00886 | -52.837 | 0.666384 | P21/n
ZZZRTI_opt_dd119 | 0.990847 | -52.837 | 0.655203 | C2/c
ZZZRTI_opt_ai121 | 1.004725 | -52.802 | 0.662038 | P21/c
ZZZRTI_opt_al77 | 0.989829 | -52.782 | 0.654416 | P2/c
ZZZRTI_opt_da49 | 1.003898 | -52.781 | 0.664144 | Cc
ZZZRTI_opt_bf39 | 0.97528 | -52.738 | 0.645474 | Pna21
ZZZRTI_opt_av69 | 0.977331 | -52.73 | 0.645554 | Pna21
ZZZRTI_opt_dd72 | 0.997437 | -52.728 | 0.657541 | C2/c
ZZZRTI_opt_dc8 | 1.00556 | -52.724 | 0.665404 | C2/c
ZZZRTI_opt_dc37 | 1.017445 | -52.704 | 0.672256 | C2/c
ZZZRTI_opt_dc79 | 0.992317 | -52.7 | 0.658881 | C2/c
ZZZRTI_opt_de132 | 0.999542 | -52.68 | 0.6626 | C2/c
ZZZRTI_opt_ce91 | 0.978144 | -52.674 | 0.645999 | Pbcn
ZZZRTI_opt_fa27 | 0.991351 | -52.658 | 0.65775 | P21/c
ZZZRTI_opt_fc61 | 1.024975 | -52.653 | 0.676161 | P21/n
ZZZRTI_opt_cc42 | 1.000934 | -52.607 | 0.658897 | Pbca
ZZZRTI_opt_ay107 | 0.975942 | -52.557 | 0.646878 | Pca21
ZZZRTI_opt_af70 | 1.015942 | -52.542 | 0.671653 | P21
ZZZRTI_opt_da88 | 0.997577 | -52.533 | 0.660891 | Cc
ZZZRTI_opt_av60 | 0.987113 | -52.526 | 0.653157 | Pna21
ZZZRTI_opt_ay33 | 1.012877 | -52.519 | 0.670337 | Pca21
ZZZRTI_opt_au107 | 0.988685 | -52.488 | 0.652858 | Pna21
ZZZRTI_opt_ai142 | 0.98628 | -52.473 | 0.650093 | P21/c
ZZZRTI_opt_de123 | 0.981359 | -52.468 | 0.650177 | C2/c
ZZZRTI_opt_bf80 | 0.994216 | -52.452 | 0.658045 | Pna21
ZZZRTI_opt_am15 | 1.002735 | -52.439 | 0.662876 | P21/c
ZZZRTI_opt_fa90 | 0.993802 | -52.423 | 0.657731 | P21/c
ZZZRTI_opt_am125 | 1.007656 | -52.391 | 0.66662 | P21/c
ZZZRTI_opt_cb42 | 0.992138 | -52.382 | 0.656625 | Pbca
ZZZRTI_opt_ay88 | 1.000562 | -52.365 | 0.664818 | Pca21
ZZZRTI_opt_da18 | 1.008596 | -52.347 | 0.665395 | Cc
ZZZRTI_opt_da83 | 0.988333 | -52.335 | 0.655822 | Cc
ZZZRTI_opt_ay103 | 0.99996 | -52.333 | 0.664526 | Pca21
ZZZRTI_opt_fa40 | 0.991335 | -52.322 | 0.656846 | P21/c
ZZZRTI_opt_ak44 | 1.007722 | -52.311 | 0.665696 | P21/c
ZZZRTI_opt_bd62 | 0.976449 | -52.292 | 0.64493 | Pna21
ZZZRTI_opt_da22 | 1.008953 | -52.245 | 0.66746 | Cc
ZZZRTI_opt_bh91 | 0.992933 | -52.243 | 0.65964 | Pca21
ZZZRTI_opt_de36 | 0.991441 | -52.19 | 0.654712 | C2/c
ZZZRTI_opt_de73 | 0.993724 | -52.181 | 0.658378 | C2/c
ZZZRTI_opt_dd57 | 0.995702 | -52.178 | 0.655878 | C2/c
ZZZRTI_opt_ba15 | 0.985959 | -52.156 | 0.650566 | P21212
ZZZRTI_opt_ah88 | 0.988298 | -52.127 | 0.65935 | P21
ZZZRTI_opt_ad26 | 0.994397 | -52.121 | 0.658043 | Pc
ZZZRTI_opt_av67 | 0.9939 | -52.12 | 0.657815 | Pna21
ZZZRTI_opt_bd40 | 0.977587 | -52.02 | 0.64669 | Pna21
ZZZRTI_opt_dd88 | 1.016239 | -52.015 | 0.671375 | C2/c
ZZZRTI_opt_cc106 | 1.011998 | -51.974 | 0.671559 | Pbca
ZZZRTI_opt_bd66 | 0.972372 | -51.941 | 0.644937 | Pna21
ZZZRTI_opt_dc114 | 0.977523 | -51.905 | 0.644165 | C2/c
ZZZRTI_opt_au122 | 0.974781 | -51.827 | 0.644003 | Pna21
ZZZRTI_opt_ai13 | 0.991941 | -51.824 | 0.654371 | P21/c
ZZZRTI_opt_av73 | 0.971038 | -51.778 | 0.638711 | Pna21
ZZZRTI_opt_bf24 | 0.967777 | -51.756 | 0.635638 | Pna21
ZZZRTI_opt_da48 | 1.005826 | -51.739 | 0.668361 | Cc
ZZZRTI_opt_db113 | 0.974356 | -51.735 | 0.641597 | C2
ZZZRTI_opt_ay94 | 0.978641 | -51.678 | 0.652036 | Pca21
ZZZRTI_opt_am118 | 1.001981 | -51.653 | 0.659844 | P21/n
ZZZRTI_opt_aq102 | 0.978612 | -51.653 | 0.6472 | P212121
ZZZRTI_opt_ay109 | 0.978242 | -51.649 | 0.651531 | Pca21
ZZZRTI_opt_am56 | 0.991591 | -51.633 | 0.656967 | P21/c
ZZZRTI_opt_dd80 | 0.962451 | -51.632 | 0.636753 | C2/c
ZZZRTI_opt_bd114 | 1.018179 | -51.587 | 0.672694 | Pna21
ZZZRTI_opt_da9 | 1.005231 | -51.574 | 0.667929 | Cc
ZZZRTI_opt_ak72 | 1.006991 | -51.573 | 0.666373 | P21/c
ZZZRTI_opt_be101 | 0.983742 | -51.565 | 0.650032 | Pnn2
ZZZRTI_opt_am119 | 0.987992 | -51.545 | 0.654939 | P21/c
ZZZRTI_opt_af101 | 0.971757 | -51.512 | 0.645511 | P21
ZZZRTI_opt_cc116 | 0.985442 | -51.507 | 0.652387 | Pbca
ZZZRTI_opt_da30 | 0.996486 | -51.494 | 0.660279 | Cc
ZZZRTI_opt_de66 | 1.013278 | -51.48 | 0.668535 | C2/c
ZZZRTI_opt_au77 | 0.994066 | -51.444 | 0.65852 | Pna21
ZZZRTI_opt_az78 | 0.969926 | -51.418 | 0.640647 | P212121
ZZZRTI_opt_dd37 | 0.992523 | -51.404 | 0.657085 | C2/c
ZZZRTI_opt_da24 | 0.992965 | -51.386 | 0.655278 | Cc
ZZZRTI_opt_ba109 | 0.979131 | -51.35 | 0.644647 | P21212
ZZZRTI_opt_aj101 | 0.971319 | -51.285 | 0.645267 | P2/c
ZZZRTI_opt_au124 | 0.978712 | -51.262 | 0.645672 | Pna21
ZZZRTI_opt_cb94 | 0.981964 | -51.245 | 0.648639 | Pbca
ZZZRTI_opt_de101 | 1.019513 | -51.23 | 0.67358 | C2/c
ZZZRTI_opt_db55 | 0.991595 | -51.191 | 0.650856 | C2
ZZZRTI_opt_ce8 | 0.983244 | -51.153 | 0.65084 | Pbcn
ZZZRTI_opt_af89 | 1.021357 | -51.139 | 0.674187 | P21
ZZZRTI_opt_al60 | 0.966887 | -51.13 | 0.637753 | P2/c
ZZZRTI_opt_au71 | 0.984251 | -51.126 | 0.653411 | Pna21
ZZZRTI_opt_ce97 | 0.989348 | -51.126 | 0.65456 | Pbcn
ZZZRTI_opt_dc117 | 0.972413 | -51.123 | 0.64143 | C2/c
ZZZRTI_opt_bf99 | 0.956511 | -51.109 | 0.631445 | Pna21
ZZZRTI_opt_de99 | 1.010579 | -51.08 | 0.668207 | C2/c
ZZZRTI_opt_de70 | 0.996791 | -51.066 | 0.659553 | C2/c
ZZZRTI_opt_fc76 | 0.984242 | -51.065 | 0.652299 | P21/n
ZZZRTI_opt_de116 | 0.988959 | -50.987 | 0.653769 | C2/c
ZZZRTI_opt_da81 | 0.971917 | -50.97 | 0.64344 | Cc
ZZZRTI_opt_db71 | 0.969804 | -50.951 | 0.636366 | C2
ZZZRTI_opt_da79 | 0.971534 | -50.94 | 0.643231 | Cc
ZZZRTI_opt_aq104 | 0.999325 | -50.927 | 0.659785 | P212121
ZZZRTI_opt_fa91 | 0.98025 | -50.902 | 0.648363 | P21/c
ZZZRTI_opt_dc11 | 0.996498 | -50.87 | 0.656649 | C2/c
ZZZRTI_opt_ba41 | 0.9722 | -50.863 | 0.646355 | P21212
ZZZRTI_opt_fc85 | 0.986928 | -50.804 | 0.654379 | P21/c
ZZZRTI_opt_av24 | 1.000078 | -50.743 | 0.661825 | Pna21
ZZZRTI_opt_db36 | 1.002027 | -50.732 | 0.662299 | C2
ZZZRTI_opt_dc100 | 1.005689 | -50.697 | 0.663239 | C2/c
ZZZRTI_opt_bb91 | 0.976106 | -50.696 | 0.646976 | P21212
ZZZRTI_opt_db44 | 0.962934 | -50.669 | 0.632679 | C2
ZZZRTI_opt_fa73 | 0.981287 | -50.639 | 0.648021 | P21/c
ZZZRTI_opt_db118 | 0.967684 | -50.634 | 0.636621 | C2
ZZZRTI_opt_ba95 | 1.007561 | -50.565 | 0.670218 | P21212
ZZZRTI_opt_ba81 | 0.969394 | -50.563 | 0.644637 | P21212
ZZZRTI_opt_cd120 | 0.984765 | -50.561 | 0.64836 | Pbcn
ZZZRTI_opt_af117 | 1.012689 | -50.507 | 0.669257 | P21
ZZZRTI_opt_fc92 | 1.008338 | -50.47 | 0.666316 | P21/n
ZZZRTI_opt_au93 | 0.95908 | -50.466 | 0.634863 | Pna21
ZZZRTI_opt_cc92 | 0.977202 | -50.441 | 0.643671 | Pbca
ZZZRTI_opt_fa80 | 0.984317 | -50.373 | 0.651325 | P21/c
ZZZRTI_opt_av105 | 1.001337 | -50.354 | 0.657638 | Pna21
ZZZRTI_opt_fc106 | 1.008333 | -50.35 | 0.665183 | P21/n
ZZZRTI_opt_ak97 | 0.994575 | -50.325 | 0.659087 | P21/c
ZZZRTI_opt_dc45 | 1.001162 | -50.319 | 0.661151 | C2/c
ZZZRTI_opt_cc98 | 0.974315 | -50.301 | 0.641905 | Pbca
ZZZRTI_opt_aj46 | 0.977421 | -50.267 | 0.64789 | P2/c
ZZZRTI_opt_ad45 | 0.967688 | -50.265 | 0.64079 | Pc
ZZZRTI_opt_fc108 | 1.017003 | -50.237 | 0.671736 | P21/n
ZZZRTI_opt_ad77 | 0.978694 | -50.23 | 0.645254 | Pc
ZZZRTI_opt_dc109 | 0.989138 | -50.201 | 0.6539 | C2/c
ZZZRTI_opt_db16 | 0.982999 | -50.179 | 0.647956 | C2
ZZZRTI_opt_dc112 | 1.000156 | -50.139 | 0.660468 | C2/c
ZZZRTI_opt_fa100 | 0.966512 | -50.137 | 0.641933 | P21/c
ZZZRTI_opt_aw102 | 0.93487 | -50.082 | 0.618679 | Pba2
ZZZRTI_opt_da59 | 0.980501 | -50.071 | 0.650818 | Cc
ZZZRTI_opt_ay117 | 0.957888 | -50.055 | 0.637008 | Pca21
ZZZRTI_opt_cd82 | 0.968718 | -50.04 | 0.640842 | Pbcn
ZZZRTI_opt_dc113 | 1.006934 | -49.983 | 0.664489 | C2/c
ZZZRTI_opt_cd71 | 0.962327 | -49.972 | 0.634286 | Pbcn
ZZZRTI_opt_aj100 | 0.947238 | -49.958 | 0.626269 | P2/c
ZZZRTI_opt_db64 | 0.995023 | -49.877 | 0.651952 | C2
ZZZRTI_opt_da36 | 0.970921 | -49.852 | 0.642978 | Cc
ZZZRTI_opt_al80 | 0.989727 | -49.785 | 0.655186 | P2/c
ZZZRTI_opt_dc44 | 0.987173 | -49.712 | 0.65315 | C2/c
ZZZRTI_opt_db51 | 0.960123 | -49.69 | 0.636856 | C2
ZZZRTI_opt_da99 | 0.963787 | -49.686 | 0.638304 | Cc
ZZZRTI_opt_dc72 | 0.993995 | -49.683 | 0.658355 | C2/c
ZZZRTI_opt_da46 | 0.972445 | -49.582 | 0.641643 | Cc
ZZZRTI_opt_db110 | 1.004554 | -49.568 | 0.661326 | C2
ZZZRTI_opt_dc102 | 0.98369 | -49.526 | 0.648932 | C2/c
ZZZRTI_opt_au105 | 1.005318 | -49.452 | 0.663561 | Pna21
ZZZRTI_opt_da45 | 0.974986 | -49.441 | 0.643228 | Cc
ZZZRTI_opt_db53 | 0.985 | -49.421 | 0.651427 | C2
ZZZRTI_opt_av113 | 0.953682 | -49.258 | 0.627603 | Pna21
ZZZRTI_opt_bg16 | 0.946117 | -49.188 | 0.625206 | Pba2
ZZZRTI_opt_ap98 | 0.961931 | -49.039 | 0.638027 | P21212
ZZZRTI_opt_al62 | 0.96419 | -49.038 | 0.637573 | P2/c
ZZZRTI_opt_db98 | 0.978003 | -49.038 | 0.644708 | C2
ZZZRTI_opt_bh66 | 0.973321 | -49.02 | 0.647033 | Pca21
ZZZRTI_opt_dd91 | 0.967863 | -48.982 | 0.641619 | C2/c
ZZZRTI_opt_bf55 | 0.968889 | -48.919 | 0.640571 | Pna21
ZZZRTI_opt_da97 | 0.965301 | -48.905 | 0.640148 | Cc
ZZZRTI_opt_dd138 | 0.964268 | -48.898 | 0.637844 | C2/c
ZZZRTI_opt_bh70 | 0.969702 | -48.823 | 0.644721 | Pca21
ZZZRTI_opt_al109 | 0.998319 | -48.818 | 0.662579 | P2/c
ZZZRTI_opt_bf79 | 0.936156 | -48.784 | 0.618152 | Pna21
ZZZRTI_opt_bf83 | 0.966093 | -48.651 | 0.63894 | Pna21
ZZZRTI_opt_aw84 | 0.961469 | -48.636 | 0.637633 | Pba2
ZZZRTI_opt_al66 | 0.947441 | -48.508 | 0.630883 | P2/c
ZZZRTI_opt_ap83 | 0.944306 | -48.169 | 0.626401 | P21212
ZZZRTI_opt_aj91 | 0.95772 | -48.085 | 0.63522 | P2/c
ZZZRTI_opt_ap119 | 0.950356 | -48.018 | 0.63037 | P21212
ZZZRTI_opt_ap106 | 0.94671 | -47.874 | 0.627448 | P21212
ZZZRTI_opt_ap129 | 0.952785 | -47.759 | 0.628343 | P21212
ZZZRTI_opt_ap100 | 0.957814 | -47.742 | 0.635452 | P21212
ZZZRTI_opt_al104 | 0.936167 | -47.719 | 0.619262 | P2/c
ZZZRTI_opt_av130 | 0.989675 | -47.491 | 0.652214 | Pna21
ZZZRTI_opt_da90 | 0.940952 | -47.001 | 0.622994 | Cc
ZZZRTI_opt_aw78 | 0.928285 | -46.865 | 0.614937 | Pba2
ZZZRTI_opt_aw41 | 0.925933 | -46.44 | 0.611939 | Pba2
ZZZRTI_opt_au50 | 0.97241 | -46.209 | 0.644123 | Pna21
ZZZRTI_opt_aw35 | 0.920408 | -46.176 | 0.607417 | Pba2