## P-XyleneA_forxls
Filename | Density 1 /gcm-3 | Lattice Energy 1 /kJmol-1 | Packing Coefficient 1 | Space Group | Experimental Info
ZZZITY_UpDown_ak104 | 1.040795 | -60.466 | 0.690258 | P21/c | ZZZITY02 (Form I)
ZZZITY_UpDown_af6 | 1.050068 | -60.157 | 0.694915 | P21 | ZZZITY02 (Form I)
ZZZITY_UpDown_ay29 | 1.052896 | -61.23 | 0.699472 | Pca21
ZZZITY_UpDown_af48 | 1.056818 | -61.127 | 0.698689 | P21
ZZZITY_UpDown_af3 | 1.056846 | -61.118 | 0.697497 | P21
ZZZITY_UpDown_ah78 | 1.041744 | -61.103 | 0.690715 | P21
ZZZITY_UpDown_ca14 | 1.037562 | -61.045 | 0.687732 | P-1
ZZZITY_UpDown_av36 | 1.037032 | -60.978 | 0.687749 | Pna21
ZZZITY_UpDown_fa1 | 1.048062 | -60.925 | 0.694035 | P21/c
ZZZITY_UpDown_fc5 | 1.054158 | -60.882 | 0.697411 | P21/n
ZZZITY_UpDown_af11 | 1.036137 | -60.747 | 0.686669 | P21
ZZZITY_UpDown_bf39 | 1.051695 | -60.721 | 0.694338 | Pna21
ZZZITY_UpDown_bd120 | 1.036398 | -60.687 | 0.682649 | Pna21
ZZZITY_UpDown_dd13 | 1.050804 | -60.67 | 0.693067 | C2/c
ZZZITY_UpDown_az45 | 1.053488 | -60.595 | 0.696336 | P212121
ZZZITY_UpDown_ak55 | 1.043729 | -60.58 | 0.688538 | P21/c
ZZZITY_UpDown_fc56 | 1.045062 | -60.472 | 0.690377 | P21/c
ZZZITY_UpDown_ai140 | 1.036298 | -60.274 | 0.684326 | P21/c
ZZZITY_UpDown_ai93 | 1.031459 | -60.257 | 0.680398 | P21/c
ZZZITY_UpDown_cd13 | 1.035232 | -60.25 | 0.684264 | Pbcn
ZZZITY_UpDown_af93 | 1.033619 | -60.235 | 0.682717 | P21
ZZZITY_UpDown_fc136 | 1.047639 | -60.214 | 0.691974 | P21/n
ZZZITY_UpDown_ak124 | 1.039515 | -60.155 | 0.689909 | P21/c
ZZZITY_UpDown_ay25 | 1.045798 | -60.141 | 0.693125 | Pca21
ZZZITY_UpDown_ai80 | 1.03167 | -60.111 | 0.682732 | P21/c
ZZZITY_UpDown_aq21 | 1.032822 | -60.109 | 0.68171 | P212121
ZZZITY_UpDown_fc9 | 1.04186 | -60.09 | 0.689688 | P21/c
ZZZITY_UpDown_aq46 | 1.032546 | -60.061 | 0.683482 | P212121
ZZZITY_UpDown_fa11 | 1.034563 | -60.05 | 0.68129 | P21/c
ZZZITY_UpDown_az59 | 1.038944 | -59.96 | 0.6885 | P212121
ZZZITY_UpDown_fa117 | 1.025983 | -59.942 | 0.68097 | P21/c
ZZZITY_UpDown_af41 | 1.026302 | -59.764 | 0.679241 | P21
ZZZITY_UpDown_fc79 | 1.028878 | -59.687 | 0.682386 | P21/c
ZZZITY_UpDown_az112 | 1.029803 | -59.663 | 0.680913 | P212121
ZZZITY_UpDown_fc66 | 1.029922 | -59.61 | 0.681383 | P21/c
ZZZITY_UpDown_bh71 | 1.035093 | -59.579 | 0.683246 | Pca21
ZZZITY_UpDown_fc117 | 1.019714 | -59.555 | 0.673942 | P21/n
ZZZITY_UpDown_cc80 | 1.027224 | -59.531 | 0.677736 | Pbca
ZZZITY_UpDown_fc118 | 1.028906 | -59.456 | 0.678823 | P21/c
ZZZITY_UpDown_ak128 | 1.024803 | -59.382 | 0.680258 | P21/c
ZZZITY_UpDown_fc126 | 1.022141 | -59.355 | 0.677282 | P21/n
ZZZITY_UpDown_fc100 | 1.019733 | -59.341 | 0.673623 | P21/n
ZZZITY_UpDown_ad3 | 1.032292 | -59.291 | 0.683491 | Pc
ZZZITY_UpDown_bf28 | 1.024526 | -59.247 | 0.676912 | Pna21
ZZZITY_UpDown_fc108 | 1.017458 | -59.144 | 0.671965 | P21/n
ZZZITY_UpDown_fa21 | 1.02411 | -59.105 | 0.676432 | P21/c
ZZZITY_UpDown_ah110 | 1.020909 | -58.985 | 0.679717 | P21
ZZZITY_UpDown_bh18 | 1.023335 | -58.985 | 0.678583 | Pca21
ZZZITY_UpDown_bd17 | 1.03125 | -58.981 | 0.682841 | Pna21
ZZZITY_UpDown_au24 | 1.028038 | -58.93 | 0.680146 | Pna21
ZZZITY_UpDown_cc52 | 1.029838 | -58.908 | 0.679454 | Pbca
ZZZITY_UpDown_ay61 | 1.026263 | -58.859 | 0.681069 | Pca21
ZZZITY_UpDown_aq52 | 1.018584 | -58.815 | 0.674308 | P212121
ZZZITY_UpDown_am106 | 1.031906 | -58.809 | 0.682914 | P21/c
ZZZITY_UpDown_ak90 | 1.023641 | -58.8 | 0.675699 | P21/c
ZZZITY_UpDown_ah82 | 1.025648 | -58.798 | 0.683262 | P21
ZZZITY_UpDown_bf53 | 1.016627 | -58.793 | 0.672226 | Pna21
ZZZITY_UpDown_au95 | 1.02856 | -58.79 | 0.680942 | Pna21
ZZZITY_UpDown_cc26 | 1.01465 | -58.729 | 0.670382 | Pbca
ZZZITY_UpDown_am37 | 1.027456 | -58.716 | 0.679794 | P21/c
ZZZITY_UpDown_af31 | 1.032479 | -58.713 | 0.684426 | P21
ZZZITY_UpDown_am54 | 1.023362 | -58.669 | 0.677193 | P21/c
ZZZITY_UpDown_ad35 | 1.024983 | -58.648 | 0.677409 | Pc
ZZZITY_UpDown_ay20 | 1.03043 | -58.633 | 0.680456 | Pca21
ZZZITY_UpDown_am89 | 1.033666 | -58.546 | 0.682988 | P21/c
ZZZITY_UpDown_fa86 | 1.011306 | -58.542 | 0.67095 | P21/c
ZZZITY_UpDown_cc4 | 1.014537 | -58.537 | 0.669714 | Pbca
ZZZITY_UpDown_fc67 | 1.020722 | -58.535 | 0.675398 | P21/n
ZZZITY_UpDown_aq53 | 1.022238 | -58.456 | 0.67716 | P212121
ZZZITY_UpDown_cc54 | 1.019822 | -58.443 | 0.671746 | Pbca
ZZZITY_UpDown_fa61 | 1.012802 | -58.383 | 0.670706 | P21/c
ZZZITY_UpDown_bh16 | 1.019616 | -58.351 | 0.674604 | Pca21
ZZZITY_UpDown_am13 | 1.022355 | -58.331 | 0.675851 | P21/c
ZZZITY_UpDown_fc85 | 1.018866 | -58.291 | 0.675116 | P21/c
ZZZITY_UpDown_aq85 | 1.022816 | -58.29 | 0.676042 | P212121
ZZZITY_UpDown_bd34 | 1.022273 | -58.279 | 0.675397 | Pna21
ZZZITY_UpDown_az91 | 1.021159 | -58.206 | 0.675553 | P212121
ZZZITY_UpDown_fa107 | 1.010977 | -58.202 | 0.669437 | P21/c
ZZZITY_UpDown_bf76 | 1.022841 | -58.198 | 0.675907 | Pna21
ZZZITY_UpDown_am85 | 1.023606 | -58.118 | 0.675396 | P21/c
ZZZITY_UpDown_cc71 | 1.011681 | -58.117 | 0.66979 | Pbca
ZZZITY_UpDown_ay44 | 1.021055 | -58.101 | 0.677378 | Pca21
ZZZITY_UpDown_aq70 | 1.023013 | -58.096 | 0.677555 | P212121
ZZZITY_UpDown_ay9 | 1.025761 | -58.092 | 0.682481 | Pca21
ZZZITY_UpDown_bf18 | 1.02049 | -58.075 | 0.674145 | Pna21
ZZZITY_UpDown_ah97 | 1.023004 | -58.026 | 0.680785 | P21
ZZZITY_UpDown_am86 | 1.022814 | -58.02 | 0.674842 | P21/c
ZZZITY_UpDown_ak155 | 1.031127 | -57.927 | 0.679671 | P21/c
ZZZITY_UpDown_ay46 | 1.024082 | -57.878 | 0.681018 | Pca21
ZZZITY_UpDown_cc102 | 1.019057 | -57.8 | 0.671832 | Pbca
ZZZITY_UpDown_az84 | 1.017605 | -57.771 | 0.672339 | P212121
ZZZITY_UpDown_bh36 | 1.018005 | -57.77 | 0.673295 | Pca21
ZZZITY_UpDown_am140 | 1.016402 | -57.673 | 0.670473 | P21/c
ZZZITY_UpDown_fc41 | 1.025408 | -57.658 | 0.677836 | P21/n
ZZZITY_UpDown_ah76 | 1.020741 | -57.622 | 0.680007 | P21
ZZZITY_UpDown_ad74 | 1.012427 | -57.559 | 0.667817 | Pc
ZZZITY_UpDown_ay121 | 1.016707 | -57.521 | 0.674183 | Pca21
ZZZITY_UpDown_ay68 | 1.011766 | -57.466 | 0.671738 | Pca21
ZZZITY_UpDown_aq101 | 1.017398 | -57.439 | 0.673662 | P212121
ZZZITY_UpDown_ah72 | 1.020105 | -57.326 | 0.679692 | P21
ZZZITY_UpDown_cc88 | 1.011354 | -57.318 | 0.668939 | Pbca
ZZZITY_UpDown_aq106 | 1.012833 | -57.287 | 0.668019 | P212121
ZZZITY_UpDown_aq42 | 1.002071 | -57.266 | 0.661776 | P212121
ZZZITY_UpDown_ay5 | 1.009485 | -57.243 | 0.671462 | Pca21
ZZZITY_UpDown_af86 | 1.021605 | -57.113 | 0.676933 | P21
ZZZITY_UpDown_cb93 | 0.997385 | -57.081 | 0.661685 | Pbca
ZZZITY_UpDown_az26 | 1.013276 | -57.037 | 0.670286 | P212121
ZZZITY_UpDown_ap74 | 1.004866 | -57.02 | 0.667822 | P21212
ZZZITY_UpDown_ad6 | 1.011332 | -57.013 | 0.670435 | Pc
ZZZITY_UpDown_de163 | 1.01194 | -56.99 | 0.668549 | C2/c
ZZZITY_UpDown_fc69 | 1.023557 | -56.972 | 0.677129 | P21/n
ZZZITY_UpDown_am77 | 1.0052 | -56.921 | 0.665206 | P21/n
ZZZITY_UpDown_aq10 | 1.005327 | -56.913 | 0.665185 | P212121
ZZZITY_UpDown_au44 | 1.005018 | -56.888 | 0.668111 | Pna21
ZZZITY_UpDown_cb74 | 1.0259 | -56.82 | 0.679572 | Pbca
ZZZITY_UpDown_ap13 | 1.014192 | -56.811 | 0.672515 | P21212
ZZZITY_UpDown_cb67 | 0.993926 | -56.748 | 0.659991 | Pbca
ZZZITY_UpDown_am73 | 1.00954 | -56.642 | 0.664294 | P21/c
ZZZITY_UpDown_de84 | 0.999166 | -56.585 | 0.662615 | C2/c
ZZZITY_UpDown_ca133 | 1.017319 | -56.575 | 0.675314 | P-1
ZZZITY_UpDown_fa34 | 1.011319 | -56.565 | 0.668587 | P21/c
ZZZITY_UpDown_au73 | 1.013139 | -56.509 | 0.67213 | Pna21
ZZZITY_UpDown_ab76 | 1.016063 | -56.505 | 0.672938 | P-1
ZZZITY_UpDown_dd45 | 1.027491 | -56.49 | 0.681464 | C2/c
ZZZITY_UpDown_cb112 | 1.008127 | -56.475 | 0.669393 | Pbca
ZZZITY_UpDown_cc82 | 1.01005 | -56.466 | 0.669976 | Pbca
ZZZITY_UpDown_dd50 | 1.006144 | -56.456 | 0.665838 | C2/c
ZZZITY_UpDown_av27 | 1.022855 | -56.441 | 0.674677 | Pna21
ZZZITY_UpDown_bf45 | 0.99618 | -56.424 | 0.658502 | Pna21
ZZZITY_UpDown_ap29 | 0.984847 | -56.388 | 0.652184 | P21212
ZZZITY_UpDown_cb73 | 1.0079 | -56.386 | 0.667241 | Pbca
ZZZITY_UpDown_am28 | 1.01688 | -56.38 | 0.674922 | P21/c
ZZZITY_UpDown_cb114 | 1.005831 | -56.348 | 0.667742 | Pbca
ZZZITY_UpDown_am130 | 1.016862 | -56.325 | 0.673964 | P21/c
ZZZITY_UpDown_am82 | 1.022791 | -56.323 | 0.679549 | P21/n
ZZZITY_UpDown_ay107 | 1.005535 | -56.264 | 0.668297 | Pca21
ZZZITY_UpDown_ad39 | 0.992239 | -56.246 | 0.656796 | Pc
ZZZITY_UpDown_ap33 | 0.984404 | -56.239 | 0.651584 | P21212
ZZZITY_UpDown_bh8 | 1.009521 | -56.233 | 0.668248 | Pca21
ZZZITY_UpDown_dc109 | 0.998964 | -56.21 | 0.662172 | C2/c
ZZZITY_UpDown_am87 | 1.011751 | -56.2 | 0.671132 | P21/c
ZZZITY_UpDown_au85 | 0.98619 | -56.194 | 0.652127 | Pna21
ZZZITY_UpDown_cb57 | 1.015846 | -56.181 | 0.674262 | Pbca
ZZZITY_UpDown_am44 | 1.001175 | -56.179 | 0.660394 | P21/n
ZZZITY_UpDown_de41 | 1.000938 | -56.114 | 0.662306 | C2/c
ZZZITY_UpDown_cb42 | 1.005316 | -56.101 | 0.667393 | Pbca
ZZZITY_UpDown_az13 | 1.006537 | -56.097 | 0.665769 | P212121
ZZZITY_UpDown_fc33 | 1.02553 | -56.059 | 0.67996 | P21/c
ZZZITY_UpDown_dd40 | 0.998952 | -56.047 | 0.659856 | C2/c
ZZZITY_UpDown_ad23 | 1.010048 | -56.043 | 0.668361 | Pc
ZZZITY_UpDown_aj34 | 0.999461 | -56.014 | 0.660834 | P2/c
ZZZITY_UpDown_cb62 | 1.003038 | -55.992 | 0.665161 | Pbca
ZZZITY_UpDown_aq125 | 0.99666 | -55.944 | 0.659408 | P212121
ZZZITY_UpDown_ah32 | 1.006301 | -55.939 | 0.666751 | P21
ZZZITY_UpDown_aq76 | 0.995984 | -55.799 | 0.655717 | P212121
ZZZITY_UpDown_cb102 | 1.004211 | -55.787 | 0.664463 | Pbca
ZZZITY_UpDown_av89 | 1.004089 | -55.782 | 0.666245 | Pna21
ZZZITY_UpDown_bd1 | 0.998913 | -55.714 | 0.660481 | Pna21
ZZZITY_UpDown_db19 | 1.002399 | -55.706 | 0.662029 | C2
ZZZITY_UpDown_de78 | 0.992008 | -55.703 | 0.65577 | C2/c
ZZZITY_UpDown_da27 | 1.011357 | -55.7 | 0.670574 | Cc
ZZZITY_UpDown_am116 | 1.009108 | -55.658 | 0.669525 | P21/c
ZZZITY_UpDown_dd102 | 0.995604 | -55.646 | 0.658254 | C2/c
ZZZITY_UpDown_cc9 | 0.984698 | -55.625 | 0.652631 | Pbca
ZZZITY_UpDown_cc8 | 0.988 | -55.615 | 0.655451 | Pbca
ZZZITY_UpDown_bh50 | 0.995426 | -55.614 | 0.659778 | Pca21
ZZZITY_UpDown_ap8 | 0.984611 | -55.605 | 0.651481 | P21212
ZZZITY_UpDown_af142 | 0.995476 | -55.59 | 0.658929 | P21
ZZZITY_UpDown_bd102 | 0.982649 | -55.584 | 0.65044 | Pna21
ZZZITY_UpDown_aq134 | 1.001977 | -55.574 | 0.663423 | P212121
ZZZITY_UpDown_am70 | 0.980991 | -55.548 | 0.649811 | P21/c
ZZZITY_UpDown_de161 | 1.013901 | -55.504 | 0.670631 | C2/c
ZZZITY_UpDown_aq99 | 0.986583 | -55.486 | 0.651488 | P212121
ZZZITY_UpDown_cb11 | 1.019968 | -55.466 | 0.673681 | Pbca
ZZZITY_UpDown_dc45 | 0.993612 | -55.438 | 0.658862 | C2/c
ZZZITY_UpDown_de122 | 0.986838 | -55.432 | 0.652638 | C2/c
ZZZITY_UpDown_fc36 | 0.979754 | -55.331 | 0.64968 | P21/c
ZZZITY_UpDown_dd36 | 1.011427 | -55.329 | 0.671328 | C2/c
ZZZITY_UpDown_cb144 | 0.990833 | -55.323 | 0.656018 | Pbca
ZZZITY_UpDown_bd14 | 1.000432 | -55.317 | 0.661825 | Pna21
ZZZITY_UpDown_dc155 | 1.004338 | -55.296 | 0.664889 | C2/c
ZZZITY_UpDown_fa30 | 1.015924 | -55.26 | 0.675847 | P21/c
ZZZITY_UpDown_am27 | 1.020413 | -55.252 | 0.67333 | P21/n
ZZZITY_UpDown_fc48 | 0.996391 | -55.248 | 0.659453 | P21/n
ZZZITY_UpDown_am102 | 1.011625 | -55.236 | 0.672082 | P21/n
ZZZITY_UpDown_ai6 | 1.02325 | -55.205 | 0.679113 | P21/c
ZZZITY_UpDown_am43 | 0.995564 | -55.201 | 0.656347 | P21/n
ZZZITY_UpDown_am6 | 1.011936 | -55.159 | 0.664555 | P21/c
ZZZITY_UpDown_ay117 | 0.990748 | -55.159 | 0.656758 | Pca21
ZZZITY_UpDown_ai44 | 1.020675 | -55.158 | 0.676063 | P21/c
ZZZITY_UpDown_de105 | 0.999435 | -55.123 | 0.66092 | C2/c
ZZZITY_UpDown_cb68 | 0.992929 | -55.11 | 0.658549 | Pbca
ZZZITY_UpDown_cb53 | 1.003286 | -55.092 | 0.665923 | Pbca
ZZZITY_UpDown_de91 | 1.001294 | -55.092 | 0.663045 | C2/c
ZZZITY_UpDown_ap113 | 0.983105 | -55.085 | 0.652027 | P21212
ZZZITY_UpDown_ay37 | 0.994184 | -55.083 | 0.659769 | Pca21
ZZZITY_UpDown_am72 | 1.005191 | -55.072 | 0.664276 | P21/n
ZZZITY_UpDown_dd49 | 1.010452 | -55.068 | 0.666765 | C2/c
ZZZITY_UpDown_fc55 | 0.993831 | -55.06 | 0.657373 | P21/n
ZZZITY_UpDown_de40 | 0.975072 | -55.059 | 0.645314 | C2/c
ZZZITY_UpDown_de121 | 1.004378 | -55.047 | 0.665016 | C2/c
ZZZITY_UpDown_am115 | 0.996577 | -55.02 | 0.657671 | P21/c
ZZZITY_UpDown_ca153 | 1.018756 | -54.991 | 0.676005 | P-1
ZZZITY_UpDown_am71 | 1.013794 | -54.979 | 0.669733 | P21/n
ZZZITY_UpDown_av35 | 0.999822 | -54.97 | 0.661803 | Pna21
ZZZITY_UpDown_ay14 | 0.99379 | -54.956 | 0.658501 | Pca21
ZZZITY_UpDown_am14 | 0.994781 | -54.955 | 0.656018 | P21/c
ZZZITY_UpDown_cc86 | 0.979311 | -54.955 | 0.650068 | Pbca
ZZZITY_UpDown_bh14 | 0.996589 | -54.948 | 0.659225 | Pca21
ZZZITY_UpDown_au14 | 1.000729 | -54.946 | 0.664402 | Pna21
ZZZITY_UpDown_db41 | 1.01246 | -54.946 | 0.668005 | C2
ZZZITY_UpDown_am90 | 0.997453 | -54.945 | 0.662672 | P21/c
ZZZITY_UpDown_af104 | 1.026033 | -54.923 | 0.681206 | P21
ZZZITY_UpDown_db31 | 1.010442 | -54.912 | 0.666445 | C2
ZZZITY_UpDown_am141 | 0.984611 | -54.906 | 0.650493 | P21/n
ZZZITY_UpDown_db105 | 0.992559 | -54.898 | 0.655307 | C2
ZZZITY_UpDown_cd53 | 1.001442 | -54.877 | 0.663455 | Pbcn
ZZZITY_UpDown_cb36 | 0.999792 | -54.867 | 0.663311 | Pbca
ZZZITY_UpDown_dd112 | 1.000233 | -54.858 | 0.661105 | C2/c
ZZZITY_UpDown_ay42 | 1.00497 | -54.853 | 0.667508 | Pca21
ZZZITY_UpDown_de131 | 0.989318 | -54.841 | 0.654326 | C2/c
ZZZITY_UpDown_ca136 | 1.020414 | -54.837 | 0.676629 | P-1
ZZZITY_UpDown_ai47 | 1.020547 | -54.829 | 0.67643 | P21/c
ZZZITY_UpDown_fc59 | 1.021721 | -54.824 | 0.675048 | P21/n
ZZZITY_UpDown_aq120 | 0.994984 | -54.816 | 0.658628 | P212121
ZZZITY_UpDown_au105 | 0.9936 | -54.78 | 0.660599 | Pna21
ZZZITY_UpDown_fa26 | 1.008701 | -54.78 | 0.667167 | P21/c
ZZZITY_UpDown_dd53 | 1.015766 | -54.769 | 0.671694 | C2/c
ZZZITY_UpDown_ay101 | 0.989614 | -54.767 | 0.65622 | Pca21
ZZZITY_UpDown_dc123 | 1.001238 | -54.699 | 0.661376 | C2/c
ZZZITY_UpDown_ay81 | 0.992333 | -54.688 | 0.659903 | Pca21
ZZZITY_UpDown_aw16 | 0.974808 | -54.674 | 0.648828 | Pba2
ZZZITY_UpDown_az105 | 0.988277 | -54.638 | 0.655457 | P212121
ZZZITY_UpDown_ba63 | 0.968976 | -54.622 | 0.641082 | P21212
ZZZITY_UpDown_ay80 | 0.990336 | -54.618 | 0.658087 | Pca21
ZZZITY_UpDown_au120 | 0.996017 | -54.609 | 0.661368 | Pna21
ZZZITY_UpDown_de25 | 0.98482 | -54.607 | 0.650514 | C2/c
ZZZITY_UpDown_al65 | 0.980854 | -54.585 | 0.652835 | P2/c
ZZZITY_UpDown_de30 | 1.013323 | -54.579 | 0.671527 | C2/c
ZZZITY_UpDown_de24 | 0.989104 | -54.553 | 0.653457 | C2/c
ZZZITY_UpDown_ad94 | 1.00419 | -54.548 | 0.664491 | Pc
ZZZITY_UpDown_am119 | 0.995364 | -54.527 | 0.65942 | P21/c
ZZZITY_UpDown_am45 | 1.005425 | -54.518 | 0.663522 | P21/c
ZZZITY_UpDown_au141 | 0.991412 | -54.475 | 0.659006 | Pna21
ZZZITY_UpDown_fa112 | 1.009844 | -54.464 | 0.670839 | P21/c
ZZZITY_UpDown_cc28 | 1.003289 | -54.45 | 0.666393 | Pbca
ZZZITY_UpDown_al81 | 0.995827 | -54.422 | 0.657587 | P2/c
ZZZITY_UpDown_ad95 | 0.976051 | -54.407 | 0.64546 | Pc
ZZZITY_UpDown_aj99 | 0.991748 | -54.4 | 0.655042 | P2/c
ZZZITY_UpDown_cc114 | 0.98315 | -54.386 | 0.651254 | Pbca
ZZZITY_UpDown_de114 | 0.996305 | -54.373 | 0.66004 | C2/c
ZZZITY_UpDown_al25 | 0.998179 | -54.369 | 0.659617 | P2/c
ZZZITY_UpDown_av85 | 0.978475 | -54.335 | 0.646542 | Pna21
ZZZITY_UpDown_db77 | 1.004325 | -54.334 | 0.663897 | C2
ZZZITY_UpDown_am138 | 0.984782 | -54.32 | 0.649525 | P21/c
ZZZITY_UpDown_fa23 | 1.000417 | -54.312 | 0.663551 | P21/c
ZZZITY_UpDown_ah87 | 0.978449 | -54.311 | 0.650508 | P21
ZZZITY_UpDown_de139 | 0.990598 | -54.309 | 0.652836 | C2/c
ZZZITY_UpDown_de147 | 0.98841 | -54.28 | 0.651595 | C2/c
ZZZITY_UpDown_ce46 | 0.97287 | -54.259 | 0.644396 | Pbcn
ZZZITY_UpDown_dc51 | 1.01026 | -54.222 | 0.669017 | C2/c
ZZZITY_UpDown_da68 | 0.996529 | -54.209 | 0.660516 | Cc
ZZZITY_UpDown_aq132 | 0.964078 | -54.2 | 0.634094 | P212121
ZZZITY_UpDown_db25 | 1.000744 | -54.194 | 0.661336 | C2
ZZZITY_UpDown_ah42 | 0.985524 | -54.19 | 0.655766 | P21
ZZZITY_UpDown_de126 | 0.984429 | -54.127 | 0.651242 | C2/c
ZZZITY_UpDown_dd132 | 0.978897 | -54.121 | 0.646321 | C2/c
ZZZITY_UpDown_ai76 | 1.000156 | -54.087 | 0.660714 | P21/c
ZZZITY_UpDown_am31 | 1.006128 | -54.087 | 0.664615 | P21/c
ZZZITY_UpDown_aq96 | 0.965318 | -54.072 | 0.634916 | P212121
ZZZITY_UpDown_am68 | 0.987779 | -54.068 | 0.653432 | P21/c
ZZZITY_UpDown_au49 | 1.003991 | -54.067 | 0.666092 | Pna21
ZZZITY_UpDown_ba9 | 0.956274 | -54.066 | 0.633485 | P21212
ZZZITY_UpDown_ay113 | 0.985931 | -54.049 | 0.65577 | Pca21
ZZZITY_UpDown_de64 | 1.023798 | -54.047 | 0.677678 | C2/c
ZZZITY_UpDown_cd96 | 0.981675 | -54.033 | 0.649299 | Pbcn
ZZZITY_UpDown_aj98 | 0.995476 | -54.01 | 0.657349 | P2/c
ZZZITY_UpDown_au131 | 1.002977 | -53.956 | 0.664084 | Pna21
ZZZITY_UpDown_cb141 | 0.967208 | -53.938 | 0.639201 | Pbca
ZZZITY_UpDown_da139 | 0.972765 | -53.909 | 0.646286 | Cc
ZZZITY_UpDown_ay118 | 0.979691 | -53.904 | 0.649889 | Pca21
ZZZITY_UpDown_am135 | 0.974231 | -53.837 | 0.642095 | P21/n
ZZZITY_UpDown_am112 | 1.007689 | -53.829 | 0.666441 | P21/n
ZZZITY_UpDown_bb34 | 1.007948 | -53.817 | 0.670281 | P21212
ZZZITY_UpDown_az57 | 1.014729 | -53.814 | 0.671015 | P212121
ZZZITY_UpDown_cc39 | 0.970927 | -53.796 | 0.640269 | Pbca
ZZZITY_UpDown_cb37 | 0.995789 | -53.786 | 0.660413 | Pbca
ZZZITY_UpDown_ce19 | 0.987645 | -53.778 | 0.653969 | Pbcn
ZZZITY_UpDown_ap104 | 1.011071 | -53.762 | 0.672378 | P21212
ZZZITY_UpDown_ap79 | 0.978503 | -53.751 | 0.648029 | P21212
ZZZITY_UpDown_de136 | 0.970708 | -53.739 | 0.641311 | C2/c
ZZZITY_UpDown_bh39 | 1.009384 | -53.732 | 0.671039 | Pca21
ZZZITY_UpDown_ap66 | 0.978286 | -53.731 | 0.648949 | P21212
ZZZITY_UpDown_cc15 | 0.973025 | -53.73 | 0.641968 | Pbca
ZZZITY_UpDown_ak82 | 1.011157 | -53.706 | 0.670313 | P21/c
ZZZITY_UpDown_am129 | 1.006657 | -53.673 | 0.668151 | P21/c
ZZZITY_UpDown_aw19 | 0.992358 | -53.666 | 0.655805 | Pba2
ZZZITY_UpDown_cb124 | 0.978761 | -53.665 | 0.649543 | Pbca
ZZZITY_UpDown_al90 | 1.007473 | -53.653 | 0.663566 | P2/c
ZZZITY_UpDown_cb121 | 0.973603 | -53.631 | 0.642417 | Pbca
ZZZITY_UpDown_au76 | 0.989681 | -53.619 | 0.657384 | Pna21
ZZZITY_UpDown_bh40 | 0.983193 | -53.605 | 0.654015 | Pca21
ZZZITY_UpDown_dd55 | 1.008884 | -53.59 | 0.667666 | C2/c
ZZZITY_UpDown_cc111 | 0.974513 | -53.583 | 0.645369 | Pbca
ZZZITY_UpDown_ap30 | 0.976751 | -53.58 | 0.646285 | P21212
ZZZITY_UpDown_cb140 | 0.962588 | -53.555 | 0.636544 | Pbca
ZZZITY_UpDown_af64 | 1.011745 | -53.548 | 0.669976 | P21
ZZZITY_UpDown_dd29 | 1.007614 | -53.471 | 0.667371 | C2/c
ZZZITY_UpDown_cb30 | 0.989727 | -53.423 | 0.65642 | Pbca
ZZZITY_UpDown_fc54 | 1.01322 | -53.421 | 0.670123 | P21/c
ZZZITY_UpDown_cb75 | 0.995918 | -53.416 | 0.660491 | Pbca
ZZZITY_UpDown_bd109 | 0.965336 | -53.406 | 0.636314 | Pna21
ZZZITY_UpDown_bd92 | 0.963928 | -53.406 | 0.636687 | Pna21
ZZZITY_UpDown_av43 | 0.986647 | -53.391 | 0.652263 | Pna21
ZZZITY_UpDown_cd81 | 0.979244 | -53.384 | 0.647737 | Pbcn
ZZZITY_UpDown_aq29 | 1.004196 | -53.367 | 0.666533 | P212121
ZZZITY_UpDown_dd88 | 1.019385 | -53.359 | 0.674779 | C2/c
ZZZITY_UpDown_ap75 | 0.974481 | -53.348 | 0.643053 | P21212
ZZZITY_UpDown_de125 | 1.009445 | -53.34 | 0.668193 | C2/c
ZZZITY_UpDown_de47 | 1.002336 | -53.315 | 0.663317 | C2/c
ZZZITY_UpDown_am108 | 1.012165 | -53.307 | 0.671014 | P21/n
ZZZITY_UpDown_de93 | 0.980337 | -53.306 | 0.651188 | C2/c
ZZZITY_UpDown_de74 | 0.98088 | -53.3 | 0.649453 | C2/c
ZZZITY_UpDown_al117 | 0.972173 | -53.274 | 0.643625 | P2/c
ZZZITY_UpDown_am66 | 1.007827 | -53.265 | 0.668911 | P21/c
ZZZITY_UpDown_am93 | 1.012689 | -53.252 | 0.668419 | P21/c
ZZZITY_UpDown_aw77 | 0.988389 | -53.23 | 0.653283 | Pba2
ZZZITY_UpDown_av75 | 1.013567 | -53.194 | 0.672487 | Pna21
ZZZITY_UpDown_av66 | 0.976485 | -53.189 | 0.645947 | Pna21
ZZZITY_UpDown_az47 | 1.007142 | -53.188 | 0.666229 | P212121
ZZZITY_UpDown_da116 | 0.998697 | -53.169 | 0.663826 | Cc
ZZZITY_UpDown_de73 | 0.980158 | -53.16 | 0.648697 | C2/c
ZZZITY_UpDown_az125 | 1.006711 | -53.158 | 0.66555 | P212121
ZZZITY_UpDown_dc137 | 0.978091 | -53.147 | 0.6469 | C2/c
ZZZITY_UpDown_aq94 | 1.007246 | -53.137 | 0.666132 | P212121
ZZZITY_UpDown_av42 | 1.00563 | -53.134 | 0.663966 | Pna21
ZZZITY_UpDown_bd71 | 1.003001 | -53.128 | 0.662108 | Pna21
ZZZITY_UpDown_az126 | 1.00699 | -53.11 | 0.666148 | P212121
ZZZITY_UpDown_au30 | 0.997828 | -53.109 | 0.662968 | Pna21
ZZZITY_UpDown_fc111 | 0.979991 | -53.103 | 0.647632 | P21/n
ZZZITY_UpDown_bb61 | 0.960247 | -53.1 | 0.636246 | P21212
ZZZITY_UpDown_af73 | 1.006221 | -53.096 | 0.664508 | P21
ZZZITY_UpDown_am111 | 1.007193 | -53.092 | 0.668471 | P21/c
ZZZITY_UpDown_am94 | 1.011005 | -53.077 | 0.667323 | P21/c
ZZZITY_UpDown_de158 | 1.012608 | -53.07 | 0.66837 | C2/c
ZZZITY_UpDown_am134 | 0.989099 | -53.046 | 0.653958 | P21/n
ZZZITY_UpDown_av48 | 1.005687 | -53.046 | 0.663772 | Pna21
ZZZITY_UpDown_av11 | 0.995782 | -53.037 | 0.659387 | Pna21
ZZZITY_UpDown_da100 | 0.99202 | -53.033 | 0.660315 | Cc
ZZZITY_UpDown_ai132 | 1.006129 | -53.032 | 0.663573 | P21/c
ZZZITY_UpDown_av5 | 0.989305 | -53.031 | 0.654829 | Pna21
ZZZITY_UpDown_db20 | 0.987669 | -53.01 | 0.65304 | C2
ZZZITY_UpDown_ah124 | 0.994143 | -53.008 | 0.663829 | P21
ZZZITY_UpDown_ce109 | 0.951042 | -52.961 | 0.629796 | Pbcn
ZZZITY_UpDown_dc139 | 0.978042 | -52.961 | 0.646746 | C2/c
ZZZITY_UpDown_dc92 | 0.998712 | -52.937 | 0.659258 | C2/c
ZZZITY_UpDown_cb29 | 0.985391 | -52.892 | 0.653712 | Pbca
ZZZITY_UpDown_dd67 | 0.980744 | -52.873 | 0.648271 | C2/c
ZZZITY_UpDown_cd44 | 0.987136 | -52.857 | 0.655716 | Pbcn
ZZZITY_UpDown_fc104 | 1.001707 | -52.851 | 0.66503 | P21/c
ZZZITY_UpDown_de135 | 0.988758 | -52.848 | 0.654879 | C2/c
ZZZITY_UpDown_da78 | 1.000052 | -52.846 | 0.663079 | Cc
ZZZITY_UpDown_av14 | 1.011659 | -52.835 | 0.67097 | Pna21
ZZZITY_UpDown_cc35 | 0.982191 | -52.823 | 0.650329 | Pbca
ZZZITY_UpDown_bh73 | 0.957715 | -52.819 | 0.634058 | Pca21
ZZZITY_UpDown_cc22 | 0.990016 | -52.807 | 0.657145 | Pbca
ZZZITY_UpDown_ar34 | 0.99154 | -52.782 | 0.657178 | Pnn2
ZZZITY_UpDown_ar102 | 0.991523 | -52.781 | 0.657191 | Pnn2
ZZZITY_UpDown_ar19 | 0.991512 | -52.781 | 0.657106 | Pnn2
ZZZITY_UpDown_cb91 | 0.968766 | -52.773 | 0.643507 | Pbca
ZZZITY_UpDown_db125 | 0.960665 | -52.772 | 0.633219 | C2
ZZZITY_UpDown_da114 | 0.975163 | -52.752 | 0.646293 | Cc
ZZZITY_UpDown_aq89 | 0.9822 | -52.719 | 0.652 | P212121
ZZZITY_UpDown_av104 | 0.966134 | -52.655 | 0.639171 | Pna21
ZZZITY_UpDown_de151 | 0.996511 | -52.655 | 0.659114 | C2/c
ZZZITY_UpDown_aj57 | 0.995698 | -52.639 | 0.657825 | P2/c
ZZZITY_UpDown_am109 | 0.989794 | -52.604 | 0.656985 | P21/c
ZZZITY_UpDown_cb90 | 0.970003 | -52.604 | 0.644392 | Pbca
ZZZITY_UpDown_db18 | 0.983242 | -52.593 | 0.651743 | C2
ZZZITY_UpDown_bg78 | 0.99678 | -52.588 | 0.663175 | Pba2
ZZZITY_UpDown_ak123 | 1.008176 | -52.572 | 0.667664 | P21/c
ZZZITY_UpDown_ah19 | 0.992385 | -52.546 | 0.662504 | P21
ZZZITY_UpDown_ah96 | 0.974398 | -52.544 | 0.649604 | P21
ZZZITY_UpDown_cb28 | 0.959096 | -52.533 | 0.633737 | Pbca
ZZZITY_UpDown_ah95 | 0.975896 | -52.51 | 0.651026 | P21
ZZZITY_UpDown_az76 | 0.974445 | -52.481 | 0.645619 | P212121
ZZZITY_UpDown_am132 | 0.973362 | -52.476 | 0.643407 | P21/c
ZZZITY_UpDown_ay96 | 0.976908 | -52.468 | 0.649897 | Pca21
ZZZITY_UpDown_ay97 | 0.976906 | -52.467 | 0.649976 | Pca21
ZZZITY_UpDown_be77 | 0.988689 | -52.467 | 0.654554 | Pnn2
ZZZITY_UpDown_bd88 | 0.991164 | -52.464 | 0.656379 | Pna21
ZZZITY_UpDown_av103 | 0.96442 | -52.441 | 0.638496 | Pna21
ZZZITY_UpDown_cd72 | 0.950055 | -52.415 | 0.627648 | Pbcn
ZZZITY_UpDown_dd129 | 1.008599 | -52.37 | 0.666831 | C2/c
ZZZITY_UpDown_fa128 | 0.918172 | -52.294 | 0.608144 | P21/c
ZZZITY_UpDown_cd132 | 0.952467 | -52.283 | 0.629743 | Pbcn
ZZZITY_UpDown_al59 | 0.995412 | -52.272 | 0.658791 | P2/c
ZZZITY_UpDown_au46 | 0.957385 | -52.272 | 0.636117 | Pna21
ZZZITY_UpDown_aj33 | 0.995498 | -52.27 | 0.658887 | P2/c
ZZZITY_UpDown_al60 | 0.995493 | -52.267 | 0.658865 | P2/c
ZZZITY_UpDown_aj121 | 0.995324 | -52.258 | 0.658736 | P2/c
ZZZITY_UpDown_bd96 | 0.99021 | -52.255 | 0.655369 | Pna21
ZZZITY_UpDown_bd77 | 0.980207 | -52.254 | 0.648669 | Pna21
ZZZITY_UpDown_da131 | 0.995756 | -52.254 | 0.658137 | Cc
ZZZITY_UpDown_ap98 | 0.986035 | -52.222 | 0.651315 | P21212
ZZZITY_UpDown_av34 | 1.00676 | -52.165 | 0.66739 | Pna21
ZZZITY_UpDown_dc103 | 0.980256 | -52.163 | 0.649413 | C2/c
ZZZITY_UpDown_am84 | 0.98177 | -52.149 | 0.64898 | P21/c
ZZZITY_UpDown_av93 | 0.968348 | -52.142 | 0.641245 | Pna21
ZZZITY_UpDown_ap62 | 0.982983 | -52.14 | 0.649461 | P21212
ZZZITY_UpDown_am12 | 1.004568 | -52.137 | 0.665587 | P21/c
ZZZITY_UpDown_bf49 | 0.987054 | -52.135 | 0.65333 | Pna21
ZZZITY_UpDown_ap64 | 0.979931 | -52.124 | 0.648315 | P21212
ZZZITY_UpDown_af113 | 0.98867 | -52.087 | 0.653808 | P21
ZZZITY_UpDown_ay94 | 0.981877 | -52.086 | 0.652256 | Pca21
ZZZITY_UpDown_dd90 | 1.009567 | -52.08 | 0.668916 | C2/c
ZZZITY_UpDown_bd56 | 0.965755 | -52.019 | 0.637559 | Pna21
ZZZITY_UpDown_db113 | 0.934633 | -51.965 | 0.615219 | C2
ZZZITY_UpDown_dd137 | 0.97027 | -51.96 | 0.640143 | C2/c
ZZZITY_UpDown_ap97 | 0.9716 | -51.951 | 0.644823 | P21212
ZZZITY_UpDown_de77 | 0.994745 | -51.914 | 0.658204 | C2/c
ZZZITY_UpDown_ap27 | 0.965761 | -51.911 | 0.640458 | P21212
ZZZITY_UpDown_dc115 | 0.979827 | -51.909 | 0.648038 | C2/c
ZZZITY_UpDown_af112 | 0.9834 | -51.905 | 0.650225 | P21
ZZZITY_UpDown_av82 | 1.004726 | -51.9 | 0.665232 | Pna21
ZZZITY_UpDown_dc65 | 0.974947 | -51.891 | 0.646029 | C2/c
ZZZITY_UpDown_dc118 | 0.95888 | -51.865 | 0.634432 | C2/c
ZZZITY_UpDown_db117 | 0.971121 | -51.856 | 0.637455 | C2
ZZZITY_UpDown_ah103 | 0.960898 | -51.854 | 0.639012 | P21
ZZZITY_UpDown_bf62 | 0.993184 | -51.843 | 0.656 | Pna21
ZZZITY_UpDown_aw21 | 0.990371 | -51.83 | 0.65892 | Pba2
ZZZITY_UpDown_cd71 | 0.946698 | -51.827 | 0.625554 | Pbcn
ZZZITY_UpDown_ce18 | 0.976595 | -51.823 | 0.647277 | Pbcn
ZZZITY_UpDown_da87 | 0.960337 | -51.78 | 0.639122 | Cc
ZZZITY_UpDown_bd106 | 0.9659 | -51.719 | 0.638805 | Pna21
ZZZITY_UpDown_cd89 | 0.96092 | -51.715 | 0.634357 | Pbcn
ZZZITY_UpDown_dc59 | 0.953697 | -51.702 | 0.634808 | C2/c
ZZZITY_UpDown_au28 | 1.004119 | -51.685 | 0.668764 | Pna21
ZZZITY_UpDown_da102 | 0.9622 | -51.682 | 0.638615 | Cc
ZZZITY_UpDown_cd38 | 0.968886 | -51.647 | 0.643369 | Pbcn
ZZZITY_UpDown_dd123 | 0.983531 | -51.637 | 0.649551 | C2/c
ZZZITY_UpDown_da94 | 0.92147 | -51.604 | 0.610507 | Cc
ZZZITY_UpDown_de134 | 0.97795 | -51.599 | 0.648498 | C2/c
ZZZITY_UpDown_aq87 | 0.992673 | -51.583 | 0.656181 | P212121
ZZZITY_UpDown_au127 | 0.993938 | -51.58 | 0.656793 | Pna21
ZZZITY_UpDown_de144 | 0.963896 | -51.553 | 0.637158 | C2/c
ZZZITY_UpDown_dc77 | 0.963869 | -51.534 | 0.636343 | C2/c
ZZZITY_UpDown_ce65 | 0.954644 | -51.531 | 0.631458 | Pbcn
ZZZITY_UpDown_cd122 | 0.960561 | -51.506 | 0.636479 | Pbcn
ZZZITY_UpDown_de154 | 0.969424 | -51.459 | 0.641281 | C2/c
ZZZITY_UpDown_cc50 | 0.985485 | -51.44 | 0.651557 | Pbca
ZZZITY_UpDown_db88 | 1.006128 | -51.435 | 0.663128 | C2
ZZZITY_UpDown_fc94 | 0.990824 | -51.425 | 0.655416 | P21/n
ZZZITY_UpDown_aw45 | 0.989046 | -51.374 | 0.657824 | Pba2
ZZZITY_UpDown_fc93 | 0.990905 | -51.367 | 0.655251 | P21/n
ZZZITY_UpDown_db87 | 1.007327 | -51.351 | 0.663962 | C2
ZZZITY_UpDown_dc124 | 0.979079 | -51.344 | 0.647449 | C2/c
ZZZITY_UpDown_aj62 | 0.968182 | -51.305 | 0.641599 | P2/c
ZZZITY_UpDown_cd51 | 0.919982 | -51.281 | 0.607178 | Pbcn
ZZZITY_UpDown_cd52 | 0.917894 | -51.275 | 0.605761 | Pbcn
ZZZITY_UpDown_bd125 | 0.985368 | -51.245 | 0.652327 | Pna21
ZZZITY_UpDown_aw35 | 0.978406 | -51.236 | 0.645318 | Pba2
ZZZITY_UpDown_ce73 | 0.95851 | -51.198 | 0.636373 | Pbcn
ZZZITY_UpDown_bf72 | 0.95156 | -51.192 | 0.628499 | Pna21
ZZZITY_UpDown_cc51 | 0.983546 | -51.188 | 0.650031 | Pbca
ZZZITY_UpDown_bh44 | 0.951534 | -51.183 | 0.628618 | Pca21
ZZZITY_UpDown_ce88 | 0.97887 | -51.18 | 0.648509 | Pbcn
ZZZITY_UpDown_de129 | 0.959903 | -51.156 | 0.634902 | C2/c
ZZZITY_UpDown_au132 | 0.988959 | -51.093 | 0.653044 | Pna21
ZZZITY_UpDown_ap111 | 0.950871 | -51.092 | 0.632061 | P21212
ZZZITY_UpDown_cc49 | 0.984118 | -51.077 | 0.654847 | Pbca
ZZZITY_UpDown_bf71 | 0.954767 | -51.03 | 0.630586 | Pna21
ZZZITY_UpDown_ce99 | 0.975501 | -51.028 | 0.646604 | Pbcn
ZZZITY_UpDown_av110 | 0.978071 | -51.018 | 0.648979 | Pna21
ZZZITY_UpDown_au26 | 0.964071 | -50.96 | 0.6405 | Pna21
ZZZITY_UpDown_da142 | 0.985291 | -50.883 | 0.65129 | Cc
ZZZITY_UpDown_dc149 | 0.953549 | -50.87 | 0.633378 | C2/c
ZZZITY_UpDown_af144 | 0.991393 | -50.85 | 0.656004 | P21
ZZZITY_UpDown_de133 | 0.946835 | -50.823 | 0.625098 | C2/c
ZZZITY_UpDown_dc99 | 0.944877 | -50.815 | 0.623744 | C2/c
ZZZITY_UpDown_av49 | 0.955929 | -50.812 | 0.632494 | Pna21
ZZZITY_UpDown_dc148 | 0.95098 | -50.728 | 0.630967 | C2/c
ZZZITY_UpDown_ce114 | 0.930702 | -50.652 | 0.617179 | Pbcn
ZZZITY_UpDown_de51 | 0.986899 | -50.57 | 0.655371 | C2/c
ZZZITY_UpDown_cd63 | 0.965257 | -50.51 | 0.63744 | Pbcn
ZZZITY_UpDown_fc138 | 0.988476 | -50.436 | 0.654115 | P21/c
ZZZITY_UpDown_av45 | 0.96532 | -50.346 | 0.639458 | Pna21
ZZZITY_UpDown_dd141 | 0.961034 | -50.345 | 0.637821 | C2/c
ZZZITY_UpDown_aj63 | 0.942841 | -50.325 | 0.623167 | P2/c
ZZZITY_UpDown_dd33 | 0.990767 | -50.241 | 0.656147 | C2/c
ZZZITY_UpDown_aw80 | 0.984162 | -50.238 | 0.654889 | Pba2
ZZZITY_UpDown_aw56 | 0.92769 | -50.221 | 0.615501 | Pba2
ZZZITY_UpDown_bd101 | 0.982035 | -50.221 | 0.650221 | Pna21
ZZZITY_UpDown_cb125 | 0.993298 | -50.172 | 0.659292 | Pbca
ZZZITY_UpDown_cd36 | 0.973912 | -50.136 | 0.642571 | Pbcn
ZZZITY_UpDown_av69 | 0.981312 | -50.032 | 0.649468 | Pna21
ZZZITY_UpDown_db56 | 0.990847 | -50.005 | 0.655675 | C2
ZZZITY_UpDown_bd68 | 0.934967 | -50.001 | 0.617604 | Pna21
ZZZITY_UpDown_db130 | 0.922388 | -49.995 | 0.608605 | C2
ZZZITY_UpDown_cd17 | 0.958743 | -49.904 | 0.636214 | Pbcn
ZZZITY_UpDown_db129 | 0.92426 | -49.863 | 0.610104 | C2
ZZZITY_UpDown_dd125 | 0.977985 | -49.825 | 0.650304 | C2/c
ZZZITY_UpDown_de97 | 0.989505 | -49.764 | 0.65556 | C2/c
ZZZITY_UpDown_bd116 | 0.974081 | -49.76 | 0.645067 | Pna21
ZZZITY_UpDown_cd4 | 0.958821 | -49.738 | 0.63604 | Pbcn
ZZZITY_UpDown_ce68 | 0.959351 | -49.487 | 0.634543 | Pbcn
ZZZITY_UpDown_cd59 | 0.936722 | -49.472 | 0.617502 | Pbcn
ZZZITY_UpDown_dd78 | 0.946082 | -49.448 | 0.626232 | C2/c
ZZZITY_UpDown_aw87 | 0.946371 | -49.388 | 0.628688 | Pba2
ZZZITY_UpDown_cd113 | 0.969356 | -49.375 | 0.641841 | Pbcn
ZZZITY_UpDown_da136 | 0.954387 | -49.349 | 0.631743 | Cc
ZZZITY_UpDown_ai83 | 0.992241 | -49.347 | 0.654747 | P21/c
ZZZITY_UpDown_aw88 | 0.945592 | -49.335 | 0.627742 | Pba2
ZZZITY_UpDown_de119 | 0.98645 | -49.323 | 0.654197 | C2/c
ZZZITY_UpDown_db97 | 1.00021 | -49.176 | 0.658428 | C2
ZZZITY_UpDown_al130 | 0.971882 | -49.15 | 0.640646 | P2/c
ZZZITY_UpDown_de150 | 0.965153 | -49.135 | 0.639579 | C2/c
ZZZITY_UpDown_cd125 | 0.967169 | -49.105 | 0.640522 | Pbcn
ZZZITY_UpDown_da137 | 0.95838 | -49.069 | 0.636826 | Cc
ZZZITY_UpDown_da130 | 0.94965 | -49.061 | 0.631159 | Cc
ZZZITY_UpDown_de164 | 0.942899 | -49.027 | 0.626088 | C2/c
ZZZITY_UpDown_bh48 | 0.933368 | -48.99 | 0.619282 | Pca21
ZZZITY_UpDown_aj112 | 0.969125 | -48.867 | 0.639494 | P2/c
ZZZITY_UpDown_al108 | 0.96171 | -48.825 | 0.634599 | P2/c
ZZZITY_UpDown_ar64 | 0.92824 | -48.664 | 0.613228 | Pnn2
ZZZITY_UpDown_ce107 | 0.961227 | -48.654 | 0.634805 | Pbcn
ZZZITY_UpDown_ay22 | 0.965643 | -48.529 | 0.638948 | Pca21
ZZZITY_UpDown_fc75 | 0.988827 | -48.325 | 0.657074 | P21/c
ZZZITY_UpDown_bh102 | 0.911456 | -48.154 | 0.604854 | Pca21
ZZZITY_UpDown_ar33 | 0.927398 | -48.153 | 0.61264 | Pnn2
ZZZITY_UpDown_al136 | 0.950615 | -47.652 | 0.627367 | P2/c
ZZZITY_UpDown_da129 | 0.939063 | -47.64 | 0.623219 | Cc
ZZZITY_UpDown_av95 | 0.900595 | -47.605 | 0.592813 | Pna21
ZZZITY_UpDown_da127 | 0.93611 | -47.566 | 0.62067 | Cc
ZZZITY_UpDown_cd47 | 0.94603 | -47.499 | 0.627581 | Pbcn
ZZZITY_UpDown_ar77 | 0.953188 | -47.476 | 0.630933 | Pnn2
ZZZITY_UpDown_aw94 | 0.924577 | -47.415 | 0.611636 | Pba2
ZZZITY_UpDown_da128 | 0.946636 | -47.102 | 0.628373 | Cc
ZZZITY_UpDown_al121 | 0.959164 | -46.904 | 0.632978 | P2/c
ZZZITY_UpDown_au54 | 0.947274 | -46.903 | 0.629368 | Pna21
ZZZITY_UpDown_au35 | 0.957539 | -46.468 | 0.636756 | Pna21
ZZZITY_UpDown_au64 | 0.956351 | -45.867 | 0.635386 | Pna21
ZZZITY_UpDown_cd61 | 0.937497 | -45.639 | 0.616854 | Pbcn
ZZZITY_UpDown_aj26 | 0.967085 | -45.442 | 0.633698 | P2/c
ZZZITY_UpDown_ap84 | 0.942052 | -44.804 | 0.619612 | P21212
ZZZITY_UpDown_ap52 | 0.941545 | -44.73 | 0.616181 | P21212