## Sheet1
Filename | Experimental Info | Density 1 /gcm-3 | Lattice Energy 1 /kJmol-1 | Packing Coefficient 1 | Space Group
ACRDIN_opt_ak46 | ACRDIN04 (Form II) | 1.2836 | -97.42 | 0.718 | P21/c
ACRDIN_opt_eo2 | ACRDIN04 (Form IIE) | 1.2836 | -97.42 | 0.7185 | P21/n
ACRDIN_opt_eo3 | ACRDIN09 (Form IIIE) | 1.2612 | -95.3 | 0.7063 | P21/c
ACRDIN_opt_eo4 | ACRDIN08 (Form IVE) | 1.2312 | -94.46 | 0.6895 | P212121
ACRDIN_opt_eo6 | ACRDIN05 (Form VIE) | 1.2367 | -93.17 | 0.6927 | Cc
ACRDIN_opt_eo7 | ACRDIN06 (Form VIIE) | 1.2646 | -95.27 | 0.7077 | P21/n
ACRDIN_opt_am19 |  | 1.2878 | -97.65 | 0.722 | P21/n
ACRDIN_opt_am44 |  | 1.28 | -96.59 | 0.7166 | P21/n
ACRDIN_opt_ai106 |  | 1.2779 | -96.4 | 0.7144 | P21/c
ACRDIN_opt_aq111 |  | 1.2551 | -96.21 | 0.7031 | P212121
ACRDIN_opt_dc28 |  | 1.2745 | -96.16 | 0.7126 | C2/c
ACRDIN_opt_ai84 |  | 1.2758 | -95.95 | 0.7143 | P21/c
ACRDIN_opt_ab101 |  | 1.2758 | -95.91 | 0.7162 | P-1
ACRDIN_opt_cd78 |  | 1.2739 | -95.77 | 0.7141 | P1121
ACRDIN_opt_ab141 |  | 1.2772 | -95.65 | 0.7156 | P-1
ACRDIN_opt_ai146 |  | 1.2928 | -95.57 | 0.7227 | P21/c
ACRDIN_opt_ak12 |  | 1.2728 | -95.45 | 0.7108 | P21/c
ACRDIN_opt_aq138 |  | 1.2667 | -95.25 | 0.7098 | P212121
ACRDIN_opt_aq66 |  | 1.2678 | -95.21 | 0.7082 | P212121
ACRDIN_opt_am134 |  | 1.2817 | -95.19 | 0.7189 | P21/n
ACRDIN_opt_au47 |  | 1.2665 | -95.17 | 0.7106 | Pna21
ACRDIN_opt_am131 |  | 1.2788 | -94.9 | 0.716 | P21/n
ACRDIN_opt_av13 |  | 1.2827 | -94.89 | 0.7182 | Pna21
ACRDIN_opt_am93 |  | 1.2838 | -94.87 | 0.7195 | P21/n
ACRDIN_opt_ai101 |  | 1.2623 | -94.64 | 0.7074 | P21/c
ACRDIN_opt_af58 |  | 1.2646 | -94.37 | 0.7082 | P21
ACRDIN_opt_af2 |  | 1.2933 | -94.37 | 0.7258 | P21
ACRDIN_opt_am63 |  | 1.2652 | -94.27 | 0.7093 | P21/n
ACRDIN_opt_cc68 |  | 1.2684 | -94.23 | 0.7096 | Pbc21
ACRDIN_opt_fa99 |  | 1.2639 | -94.09 | 0.709 | P21
ACRDIN_opt_au67 |  | 1.2518 | -93.95 | 0.7015 | Pna21
ACRDIN_opt_aq144 |  | 1.2872 | -93.92 | 0.722 | P212121
ACRDIN_opt_az120 |  | 1.2717 | -93.84 | 0.7127 | P212121
ACRDIN_opt_af126 |  | 1.2667 | -93.82 | 0.7102 | P21
ACRDIN_opt_ab98 |  | 1.2672 | -93.81 | 0.7119 | P-1
ACRDIN_opt_av97 |  | 1.2791 | -93.81 | 0.717 | Pna21
ACRDIN_opt_ai130 |  | 1.254 | -93.67 | 0.7009 | P21/c
ACRDIN_opt_ai111 |  | 1.2653 | -93.64 | 0.7084 | P21/c
ACRDIN_opt_cc104 |  | 1.2575 | -93.62 | 0.7037 | Pbc21
ACRDIN_opt_eo10s |  | 1.2499 | -93.6 | 0.7006 | P21/n
ACRDIN_opt_ab85 |  | 1.2609 | -93.56 | 0.7065 | P-1
ACRDIN_opt_ab65 |  | 1.2624 | -93.51 | 0.7079 | P-1
ACRDIN_opt_am122 |  | 1.2453 | -93.47 | 0.6971 | P21/n
ACRDIN_opt_am123 |  | 1.2559 | -93.46 | 0.7038 | P21/n
ACRDIN_opt_da9 |  | 1.2546 | -93.43 | 0.7046 | Cc
ACRDIN_opt_ak129 |  | 1.2565 | -93.41 | 0.7028 | P21/c
ACRDIN_opt_fc126 |  | 1.2824 | -93.36 | 0.7189 | P21/c
ACRDIN_opt_az79 |  | 1.2855 | -93.36 | 0.7198 | P212121
ACRDIN_opt_au118 |  | 1.252 | -93.24 | 0.7028 | Pna21
ACRDIN_opt_cc92 |  | 1.2588 | -93.18 | 0.7052 | Pbc21
ACRDIN_opt_fc8 |  | 1.2796 | -93.18 | 0.7188 | P21/c
ACRDIN_opt_fc38 |  | 1.2736 | -93.12 | 0.7132 | P21/n
ACRDIN_opt_aa115 |  | 1.2587 | -93.1 | 0.7037 | P1
ACRDIN_opt_fa6 |  | 1.2518 | -93.05 | 0.7018 | P21/c
ACRDIN_opt_da11 |  | 1.2579 | -93.05 | 0.706 | Cc
ACRDIN_opt_cb74 |  | 1.2547 | -93.04 | 0.7025 | Pbca
ACRDIN_opt_ah132 |  | 1.2418 | -93.03 | 0.6983 | P21
ACRDIN_opt_da111 |  | 1.2512 | -92.94 | 0.7018 | Cc
ACRDIN_opt_cd34 |  | 1.2388 | -92.93 | 0.6937 | Pbcn
ACRDIN_opt_ab66 |  | 1.2642 | -92.91 | 0.7064 | P-1
ACRDIN_opt_ca1 |  | 1.2767 | -92.91 | 0.7136 | P-1
ACRDIN_opt_am110 |  | 1.2689 | -92.86 | 0.7134 | P21/c
ACRDIN_opt_af92 |  | 1.274 | -92.86 | 0.7153 | P21
ACRDIN_opt_fa75 |  | 1.239 | -92.81 | 0.6958 | P21/c
ACRDIN_opt_ca155 |  | 1.2639 | -92.81 | 0.7089 | P-1
ACRDIN_opt_ak51 |  | 1.2999 | -92.74 | 0.7282 | P21/c
ACRDIN_opt_ba67 |  | 1.258 | -92.73 | 0.7047 | P2111
ACRDIN_opt_dd68 |  | 1.2657 | -92.7 | 0.7095 | C2/c
ACRDIN_opt_am50 |  | 1.2567 | -92.69 | 0.7051 | P21/n
ACRDIN_opt_ak19 |  | 1.2631 | -92.68 | 0.7061 | P21/c
ACRDIN_opt_af72 |  | 1.2645 | -92.67 | 0.7064 | P21
ACRDIN_opt_aa154 |  | 1.2731 | -92.66 | 0.7193 | P1
ACRDIN_opt_ai47 |  | 1.2962 | -92.65 | 0.7252 | P21/c
ACRDIN_opt_ad74 |  | 1.2311 | -92.63 | 0.6905 | Pc
ACRDIN_opt_dd72 |  | 1.2476 | -92.6 | 0.6975 | C2/c
ACRDIN_opt_ab91 |  | 1.2595 | -92.6 | 0.704 | P-1
ACRDIN_opt_fc114 |  | 1.2491 | -92.59 | 0.6996 | P21/c
ACRDIN_opt_az117 |  | 1.2585 | -92.54 | 0.7049 | P212121
ACRDIN_opt_au72 |  | 1.2539 | -92.53 | 0.7038 | P1121
ACRDIN_opt_ab32 |  | 1.2721 | -92.44 | 0.7154 | P-1
ACRDIN_opt_ak114 |  | 1.2629 | -92.41 | 0.709 | P21/c
ACRDIN_opt_fc130 |  | 1.2746 | -92.4 | 0.713 | P21/n
ACRDIN_opt_cd37 |  | 1.2406 | -92.39 | 0.6941 | P21221
ACRDIN_opt_ah153 |  | 1.251 | -92.36 | 0.7051 | P21
ACRDIN_opt_cc116 |  | 1.2241 | -92.35 | 0.6838 | Pbc21
ACRDIN_opt_ca80 |  | 1.2727 | -92.35 | 0.7146 | P-1
ACRDIN_opt_cc100 |  | 1.2264 | -92.33 | 0.6853 | Pbc21
ACRDIN_opt_cb126 |  | 1.2295 | -92.3 | 0.6895 | Pbca
ACRDIN_opt_ai88 |  | 1.2625 | -92.27 | 0.7065 | P21/c
ACRDIN_opt_ay65 |  | 1.2717 | -92.27 | 0.7144 | Pca21
ACRDIN_opt_ai102 |  | 1.2632 | -92.24 | 0.7037 | P21/c
ACRDIN_opt_af46 |  | 1.2809 | -92.21 | 0.717 | P21
ACRDIN_opt_az61 |  | 1.2719 | -92.17 | 0.7115 | P212121
ACRDIN_opt_ai45 |  | 1.2711 | -92.15 | 0.7118 | P21/c
ACRDIN_opt_az60 |  | 1.2794 | -92.13 | 0.7164 | P2111
ACRDIN_opt_cd41 |  | 1.2512 | -92.12 | 0.6984 | P21221
ACRDIN_opt_ca98 |  | 1.2713 | -92.12 | 0.7127 | P-1
ACRDIN_opt_bd27 |  | 1.2758 | -92.12 | 0.7148 | Pna21
ACRDIN_opt_az4 |  | 1.2775 | -92.12 | 0.7149 | P212121
ACRDIN_opt_aq64 |  | 1.258 | -92.11 | 0.7056 | P212121
ACRDIN_opt_fa110 |  | 1.2391 | -92.07 | 0.6948 | P21
ACRDIN_opt_dd28 |  | 1.2506 | -92.07 | 0.7002 | C2/c
ACRDIN_opt_ak138 |  | 1.2608 | -92.06 | 0.7045 | P21/c
ACRDIN_opt_fc109 |  | 1.2543 | -91.96 | 0.7025 | P21/n
ACRDIN_opt_ab77 |  | 1.254 | -91.94 | 0.6998 | P-1
ACRDIN_opt_fa121 |  | 1.2334 | -91.93 | 0.6902 | P21
ACRDIN_opt_am42 |  | 1.2643 | -91.89 | 0.706 | P21/n
ACRDIN_opt_am130 |  | 1.2558 | -91.88 | 0.7018 | P21/c
ACRDIN_opt_be20 |  | 1.2657 | -91.88 | 0.709 | Pn
ACRDIN_opt_bh131 |  | 1.2557 | -91.85 | 0.7026 | Pa
ACRDIN_opt_ca33 |  | 1.2797 | -91.84 | 0.7171 | P-1
ACRDIN_opt_ba115 |  | 1.2606 | -91.83 | 0.7065 | P2111
ACRDIN_opt_ca135 |  | 1.2371 | -91.82 | 0.69 | P-1
ACRDIN_opt_fa64 |  | 1.2567 | -91.82 | 0.7039 | P21
ACRDIN_opt_am25 |  | 1.28 | -91.81 | 0.7165 | P21/c
ACRDIN_opt_af32 |  | 1.2587 | -91.8 | 0.7075 | P21
ACRDIN_opt_ak149 |  | 1.2621 | -91.78 | 0.7074 | P21/c
ACRDIN_opt_da68 |  | 1.2495 | -91.72 | 0.7003 | Cc
ACRDIN_opt_ak58 |  | 1.2926 | -91.71 | 0.725 | P21/c
ACRDIN_opt_cc105 |  | 1.2461 | -91.69 | 0.6972 | Pbc21
ACRDIN_opt_fc84 |  | 1.272 | -91.69 | 0.7119 | P21/n
ACRDIN_opt_aa139 |  | 1.2461 | -91.56 | 0.7025 | P1
ACRDIN_opt_bh22 |  | 1.2298 | -91.49 | 0.6892 | Pca21
ACRDIN_opt_am103 |  | 1.2428 | -91.49 | 0.6948 | P21/n
ACRDIN_opt_ap43 |  | 1.2438 | -91.49 | 0.6963 | P21212
ACRDIN_opt_db51 |  | 1.2489 | -91.49 | 0.6993 | C2
ACRDIN_opt_am66 |  | 1.2513 | -91.49 | 0.7005 | P21/n
ACRDIN_opt_fa120 |  | 1.2485 | -91.48 | 0.7001 | P21
ACRDIN_opt_ai3 |  | 1.2831 | -91.47 | 0.7174 | P21/c
ACRDIN_opt_ah121 |  | 1.2523 | -91.45 | 0.7021 | P21
ACRDIN_opt_da67 |  | 1.2647 | -91.45 | 0.7119 | Cc
ACRDIN_opt_am76 |  | 1.2469 | -91.43 | 0.6998 | P21/c
ACRDIN_opt_fa114 |  | 1.2424 | -91.42 | 0.697 | P21
ACRDIN_opt_ai18 |  | 1.2741 | -91.42 | 0.7136 | P21/c
ACRDIN_opt_cc64 |  | 1.2447 | -91.39 | 0.6973 | Pbc21
ACRDIN_opt_ab7 |  | 1.2713 | -91.39 | 0.7137 | P-1
ACRDIN_opt_bg79 |  | 1.2594 | -91.37 | 0.7055 | Pa
ACRDIN_opt_fa54 |  | 1.2245 | -91.36 | 0.6849 | P21/c
ACRDIN_opt_dd108 |  | 1.2492 | -91.36 | 0.7 | C2/c
ACRDIN_opt_am99 |  | 1.2512 | -91.35 | 0.6981 | P21/c
ACRDIN_opt_ca132 |  | 1.2522 | -91.33 | 0.7002 | P-1
ACRDIN_opt_aa129 |  | 1.2398 | -91.32 | 0.6972 | P1
ACRDIN_opt_af120 |  | 1.2631 | -91.32 | 0.7089 | P21
ACRDIN_opt_ca122 |  | 1.2734 | -91.32 | 0.7102 | P-1
ACRDIN_opt_fa26 |  | 1.2472 | -91.27 | 0.6966 | P21/c
ACRDIN_opt_bd68 |  | 1.2524 | -91.27 | 0.7022 | Pna21
ACRDIN_opt_dd33 |  | 1.2747 | -91.27 | 0.7143 | C2/c
ACRDIN_opt_aj18 |  | 1.2637 | -91.23 | 0.7093 | P2/c
ACRDIN_opt_da44 |  | 1.2178 | -91.16 | 0.684 | Cc
ACRDIN_opt_ay69 |  | 1.2656 | -91.15 | 0.7113 | Pca21
ACRDIN_opt_fa35 |  | 1.2574 | -91.12 | 0.7036 | P21
ACRDIN_opt_da124 |  | 1.2388 | -91.11 | 0.6962 | Cc
ACRDIN_opt_de122 |  | 1.2531 | -91.11 | 0.7021 | C2/c
ACRDIN_opt_af135 |  | 1.2593 | -91.07 | 0.708 | P21
ACRDIN_opt_ay81 |  | 1.2209 | -91.05 | 0.6871 | Pca21
ACRDIN_opt_ce109 |  | 1.249 | -91.05 | 0.6992 | P21cn
ACRDIN_opt_fa117 |  | 1.2338 | -91 | 0.6904 | P21/c
ACRDIN_opt_am43 |  | 1.2433 | -91 | 0.6946 | Pn
ACRDIN_opt_ak96 |  | 1.2857 | -90.99 | 0.7201 | P21/c
ACRDIN_opt_cc96 |  | 1.2137 | -90.96 | 0.6788 | Pbca
ACRDIN_opt_av87 |  | 1.2309 | -90.95 | 0.6876 | Pna21
ACRDIN_opt_be94 |  | 1.2474 | -90.93 | 0.6978 | Pn
ACRDIN_opt_av26 |  | 1.2414 | -90.92 | 0.6954 | Pna21
ACRDIN_opt_fa44 |  | 1.2554 | -90.9 | 0.7048 | P21
ACRDIN_opt_au76 |  | 1.2524 | -90.89 | 0.7023 | Pna21
ACRDIN_opt_ay47 |  | 1.2688 | -90.88 | 0.7121 | Pca21
ACRDIN_opt_bh104 |  | 1.2581 | -90.85 | 0.704 | Pa
ACRDIN_opt_am140 |  | 1.2541 | -90.83 | 0.7009 | P21/c
ACRDIN_opt_af147 |  | 1.2562 | -90.82 | 0.7033 | P21
ACRDIN_opt_ah120 |  | 1.2399 | -90.8 | 0.6934 | P21
ACRDIN_opt_be16 |  | 1.2527 | -90.79 | 0.7024 | Pn
ACRDIN_opt_am20 |  | 1.2527 | -90.79 | 0.6991 | P21/n
ACRDIN_opt_av5 |  | 1.249 | -90.78 | 0.6985 | Pna21
ACRDIN_opt_ai131 |  | 1.2731 | -90.75 | 0.7127 | P21/c
ACRDIN_opt_de63 |  | 1.2716 | -90.74 | 0.7112 | C2/c
ACRDIN_opt_ad53 |  | 1.2501 | -90.73 | 0.6983 | P1
ACRDIN_opt_cd147 |  | 1.2387 | -90.72 | 0.6926 | P21cn
ACRDIN_opt_fa4 |  | 1.2566 | -90.72 | 0.7027 | P21/c
ACRDIN_opt_fa40 |  | 1.2506 | -90.68 | 0.6999 | P21/c
ACRDIN_opt_am11 |  | 1.2796 | -90.67 | 0.7163 | P21/n
ACRDIN_opt_fa19 |  | 1.245 | -90.65 | 0.6977 | P21
ACRDIN_opt_cc42 |  | 1.2529 | -90.62 | 0.7001 | Pc
ACRDIN_opt_cc43 |  | 1.253 | -90.62 | 0.7006 | Pc
ACRDIN_opt_ak10 |  | 1.2818 | -90.62 | 0.7178 | P21/c
ACRDIN_opt_dc95 |  | 1.2472 | -90.61 | 0.699 | C2/c
ACRDIN_opt_bd54 |  | 1.2311 | -90.6 | 0.6883 | Pna21
ACRDIN_opt_dd101 |  | 1.2466 | -90.6 | 0.6983 | C2/c
ACRDIN_opt_fc13 |  | 1.283 | -90.6 | 0.7176 | P21/n
ACRDIN_opt_da21 |  | 1.25 | -90.57 | 0.7006 | Cc
ACRDIN_opt_am3 |  | 1.2763 | -90.57 | 0.7153 | P21/c
ACRDIN_opt_fa68 |  | 1.2377 | -90.56 | 0.6915 | P21
ACRDIN_opt_az66 |  | 1.2584 | -90.56 | 0.705 | P212121
ACRDIN_opt_au77 |  | 1.2527 | -90.55 | 0.7031 | Pna21
ACRDIN_opt_cb123 |  | 1.2388 | -90.54 | 0.6934 | Pbca
ACRDIN_opt_cc25 |  | 1.2511 | -90.53 | 0.7004 | Pbca
ACRDIN_opt_de47 |  | 1.2715 | -90.53 | 0.7128 | C2/c
ACRDIN_opt_db87 |  | 1.2498 | -90.5 | 0.696 | C2
ACRDIN_opt_af109 |  | 1.2718 | -90.49 | 0.7121 | P21
ACRDIN_opt_ai96 |  | 1.2614 | -90.45 | 0.7069 | Pc
ACRDIN_opt_bh47 |  | 1.2607 | -90.44 | 0.7048 | Pa
ACRDIN_opt_cb29 |  | 1.252 | -90.43 | 0.7013 | Pbca
ACRDIN_opt_au75 |  | 1.261 | -90.42 | 0.7041 | Pna21
ACRDIN_opt_cb96 |  | 1.2695 | -90.42 | 0.7115 | Pbca
ACRDIN_opt_da121 |  | 1.2395 | -90.41 | 0.6956 | Cc
ACRDIN_opt_ak99 |  | 1.2679 | -90.41 | 0.7094 | P21
ACRDIN_opt_av16 |  | 1.2563 | -90.4 | 0.7015 | Pna21
ACRDIN_opt_ay59 |  | 1.2576 | -90.4 | 0.7081 | Pca21
ACRDIN_opt_av121 |  | 1.2362 | -90.39 | 0.6919 | Pna21
ACRDIN_opt_dd105 |  | 1.2403 | -90.39 | 0.6925 | C2/c
ACRDIN_opt_dd114 |  | 1.2658 | -90.39 | 0.7078 | C2/c
ACRDIN_opt_bh43 |  | 1.258 | -90.38 | 0.7043 | Pa
ACRDIN_opt_ai32 |  | 1.274 | -90.38 | 0.7108 | P21/c
ACRDIN_opt_bf11 |  | 1.2518 | -90.37 | 0.7018 | Pna21
ACRDIN_opt_cc14 |  | 1.234 | -90.35 | 0.6922 | Pbca
ACRDIN_opt_aq128 |  | 1.235 | -90.35 | 0.6928 | P212121
ACRDIN_opt_bj79 |  | 1.2573 | -90.35 | 0.7043 | P1121
ACRDIN_opt_ca38 |  | 1.2544 | -90.33 | 0.7006 | P-1
ACRDIN_opt_bd110 |  | 1.248 | -90.31 | 0.6993 | Pna21
ACRDIN_opt_ah145 |  | 1.2359 | -90.3 | 0.6909 | P21
ACRDIN_opt_ap103 |  | 1.2436 | -90.3 | 0.6972 | P21212
ACRDIN_opt_aq25 |  | 1.2547 | -90.3 | 0.7027 | P212121
ACRDIN_opt_aq24 |  | 1.2541 | -90.29 | 0.7024 | P212121
ACRDIN_opt_bg65 |  | 1.2621 | -90.29 | 0.7088 | Pa
ACRDIN_opt_da83 |  | 1.2441 | -90.28 | 0.6997 | Cc
ACRDIN_opt_ai143 |  | 1.2665 | -90.28 | 0.7101 | P21/c
ACRDIN_opt_au107 |  | 1.2543 | -90.27 | 0.7033 | Pna21
ACRDIN_opt_bf18 |  | 1.2294 | -90.26 | 0.6881 | Pna21
ACRDIN_opt_fc85 |  | 1.2708 | -90.24 | 0.7106 | P21/n
ACRDIN_opt_az124 |  | 1.2449 | -90.21 | 0.6969 | P212121
ACRDIN_opt_ca150 |  | 1.2463 | -90.2 | 0.6974 | P-1
ACRDIN_opt_bf47 |  | 1.2479 | -90.2 | 0.6992 | Pna21
ACRDIN_opt_dc12 |  | 1.2667 | -90.19 | 0.7086 | C2/c
ACRDIN_opt_ai49 |  | 1.2704 | -90.19 | 0.7118 | P21/c
ACRDIN_opt_aj106 |  | 1.2502 | -90.18 | 0.7013 | P2/c
ACRDIN_opt_au19 |  | 1.2485 | -90.16 | 0.6988 | Pna21
ACRDIN_opt_ay74 |  | 1.2491 | -90.14 | 0.7001 | Pca21
ACRDIN_opt_av137 |  | 1.227 | -90.13 | 0.6871 | Pna21
ACRDIN_opt_bd98 |  | 1.2446 | -90.11 | 0.6968 | Pna21
ACRDIN_opt_av79 |  | 1.2539 | -90.09 | 0.701 | P1121
ACRDIN_opt_da89 |  | 1.239 | -90.08 | 0.6915 | Cc
ACRDIN_opt_ay66 |  | 1.25 | -90.08 | 0.6987 | Pca21
ACRDIN_opt_bh129 |  | 1.2329 | -90.04 | 0.6931 | Pca21
ACRDIN_opt_au81 |  | 1.2469 | -90.02 | 0.6978 | Pna21
ACRDIN_opt_ah47 |  | 1.2444 | -90.01 | 0.7032 | P21
ACRDIN_opt_ak11 |  | 1.2737 | -90.01 | 0.711 | P21/c
ACRDIN_opt_bb61 |  | 1.2692 | -90 | 0.7087 | P2111
ACRDIN_opt_bj61 |  | 1.2643 | -89.99 | 0.7082 | Pn
ACRDIN_opt_aq88 |  | 1.2445 | -89.98 | 0.699 | P212121
ACRDIN_opt_ab80 |  | 1.2566 | -89.98 | 0.7043 | P-1
ACRDIN_opt_ba40 |  | 1.2678 | -89.98 | 0.7107 | P2111
ACRDIN_opt_cd17 |  | 1.2461 | -89.97 | 0.6991 | P1121/n
ACRDIN_opt_ah107 |  | 1.2351 | -89.95 | 0.6942 | P21
ACRDIN_opt_cd8 |  | 1.2308 | -89.94 | 0.6883 | Pbcn
ACRDIN_opt_fc116 |  | 1.232 | -89.94 | 0.6907 | P21/c
ACRDIN_opt_ai21 |  | 1.2591 | -89.94 | 0.7043 | P21/c
ACRDIN_opt_av101 |  | 1.2318 | -89.93 | 0.6895 | Pna21
ACRDIN_opt_cc91 |  | 1.2351 | -89.93 | 0.6911 | Pbca
ACRDIN_opt_fc98 |  | 1.2417 | -89.91 | 0.6956 | P21/n
ACRDIN_opt_ay51 |  | 1.2277 | -89.9 | 0.6866 | Pca21
ACRDIN_opt_fa87 |  | 1.2602 | -89.9 | 0.7065 | P21
ACRDIN_opt_am115 |  | 1.2795 | -89.88 | 0.7193 | P21/c
ACRDIN_opt_cc52 |  | 1.2409 | -89.85 | 0.6938 | Pbc21
ACRDIN_opt_ay57 |  | 1.2277 | -89.77 | 0.6866 | Pca21
ACRDIN_opt_bh41 |  | 1.243 | -89.77 | 0.6965 | Pca21
ACRDIN_opt_ad35 |  | 1.2332 | -89.75 | 0.6883 | P1
ACRDIN_opt_bf45 |  | 1.2336 | -89.75 | 0.6901 | Pna21
ACRDIN_opt_de14 |  | 1.2635 | -89.73 | 0.7083 | C2
ACRDIN_opt_fa56 |  | 1.2409 | -89.71 | 0.6941 | P21
ACRDIN_opt_ca37 |  | 1.2639 | -89.7 | 0.7117 | P-1
ACRDIN_opt_au18 |  | 1.2377 | -89.69 | 0.6929 | Pna21
ACRDIN_opt_ah23 |  | 1.2521 | -89.67 | 0.7052 | P21
ACRDIN_opt_da24 |  | 1.2343 | -89.65 | 0.6909 | Cc
ACRDIN_opt_fc124 |  | 1.2431 | -89.61 | 0.6989 | P21/c
ACRDIN_opt_am109 |  | 1.2546 | -89.61 | 0.7005 | P21/c
ACRDIN_opt_ad77 |  | 1.2409 | -89.6 | 0.6968 | P1
ACRDIN_opt_fa30 |  | 1.2454 | -89.59 | 0.6977 | P21/c
ACRDIN_opt_am81 |  | 1.2546 | -89.51 | 0.7015 | P21/c
ACRDIN_opt_aq126 |  | 1.2341 | -89.49 | 0.6934 | P212121
ACRDIN_opt_am136 |  | 1.2433 | -89.48 | 0.6955 | P21/n
ACRDIN_opt_af8 |  | 1.2747 | -89.48 | 0.7126 | P21
ACRDIN_opt_au13 |  | 1.2356 | -89.45 | 0.692 | P1121
ACRDIN_opt_ah85 |  | 1.2286 | -89.43 | 0.6928 | P21
ACRDIN_opt_ce95 |  | 1.2416 | -89.42 | 0.6974 | P21cn
ACRDIN_opt_fc154 |  | 1.2479 | -89.42 | 0.699 | P21/c
ACRDIN_opt_db92 |  | 1.2636 | -89.4 | 0.7065 | C2
ACRDIN_opt_fa1 |  | 1.2494 | -89.38 | 0.6988 | P21/c
ACRDIN_opt_af61 |  | 1.2781 | -89.38 | 0.7153 | P21
ACRDIN_opt_de107 |  | 1.2375 | -89.37 | 0.6928 | C2/c
ACRDIN_opt_ca92 |  | 1.251 | -89.35 | 0.7029 | P-1
ACRDIN_opt_au31 |  | 1.2474 | -89.34 | 0.6991 | Pna21
ACRDIN_opt_ca156 |  | 1.25 | -89.34 | 0.7009 | P-1
ACRDIN_opt_ay62 |  | 1.2364 | -89.29 | 0.6952 | Pca21
ACRDIN_opt_au50 |  | 1.2469 | -89.28 | 0.6987 | Pna21
ACRDIN_opt_ap1 |  | 1.2477 | -89.28 | 0.6997 | P21212
ACRDIN_opt_ab125 |  | 1.2504 | -89.23 | 0.703 | P-1
ACRDIN_opt_cc29 |  | 1.2394 | -89.19 | 0.6929 | Pbc21
ACRDIN_opt_au16 |  | 1.2434 | -89.18 | 0.6965 | Pna21
ACRDIN_opt_am145 |  | 1.2319 | -89.17 | 0.6897 | P21/c
ACRDIN_opt_be80 |  | 1.2663 | -89.16 | 0.7081 | Pn
ACRDIN_opt_aa165 |  | 1.2415 | -89.13 | 0.7021 | P1
ACRDIN_opt_dd118 |  | 1.2216 | -89.12 | 0.6851 | C2/c
ACRDIN_opt_cc15 |  | 1.24 | -89.08 | 0.6945 | Pbc21
ACRDIN_opt_az82 |  | 1.2642 | -89.08 | 0.708 | P212121
ACRDIN_opt_dd26 |  | 1.2587 | -89.07 | 0.7038 | C2/c
ACRDIN_opt_af43 |  | 1.2603 | -89.05 | 0.705 | P21
ACRDIN_opt_ap18 |  | 1.2442 | -89.03 | 0.6958 | P21212
ACRDIN_opt_az17 |  | 1.2401 | -88.99 | 0.6943 | P212121
ACRDIN_opt_aj48 |  | 1.2606 | -88.99 | 0.704 | P2/c
ACRDIN_opt_cb39 |  | 1.2281 | -88.97 | 0.6874 | Pbca
ACRDIN_opt_ah33 |  | 1.248 | -88.94 | 0.7039 | P21
ACRDIN_opt_fc67 |  | 1.2454 | -88.93 | 0.6984 | P21/c
ACRDIN_opt_de84 |  | 1.2529 | -88.92 | 0.7011 | C2
ACRDIN_opt_aj109 |  | 1.256 | -88.92 | 0.7032 | P2/c
ACRDIN_opt_aa91 |  | 1.2435 | -88.9 | 0.7025 | P1
ACRDIN_opt_de70 |  | 1.2633 | -88.89 | 0.7079 | C2/c
ACRDIN_opt_bd64 |  | 1.2369 | -88.86 | 0.6931 | Pna21
ACRDIN_opt_cb120 |  | 1.2186 | -88.83 | 0.6812 | Pbca
ACRDIN_opt_ah134 |  | 1.2367 | -88.83 | 0.6933 | P21
ACRDIN_opt_fc50 |  | 1.2477 | -88.83 | 0.6989 | P21/n
ACRDIN_opt_fa5 |  | 1.2397 | -88.81 | 0.6939 | P21/c
ACRDIN_opt_da78 |  | 1.2454 | -88.8 | 0.6942 | Cc
ACRDIN_opt_bh91 |  | 1.2564 | -88.79 | 0.7049 | Pa
ACRDIN_opt_bh13 |  | 1.2373 | -88.78 | 0.6923 | Pa
ACRDIN_opt_ce88 |  | 1.2328 | -88.76 | 0.6909 | P21cn
ACRDIN_opt_da107 |  | 1.2303 | -88.74 | 0.6901 | Cc
ACRDIN_opt_ah138 |  | 1.2415 | -88.67 | 0.7007 | P21
ACRDIN_opt_dd78 |  | 1.2197 | -88.64 | 0.6818 | C2/c
ACRDIN_opt_bd22 |  | 1.2434 | -88.63 | 0.6967 | P1121
ACRDIN_opt_ab136 |  | 1.249 | -88.63 | 0.6947 | P-1
ACRDIN_opt_cd11 |  | 1.239 | -88.62 | 0.6934 | Pbc21
ACRDIN_opt_ah25 |  | 1.2363 | -88.61 | 0.6942 | P21
ACRDIN_opt_ca133 |  | 1.2443 | -88.61 | 0.6944 | P-1
ACRDIN_opt_dc98 |  | 1.2556 | -88.59 | 0.7027 | C2/c
ACRDIN_opt_av134 |  | 1.2565 | -88.58 | 0.7027 | Pna21
ACRDIN_opt_fc136 |  | 1.2398 | -88.57 | 0.6944 | P21/n
ACRDIN_opt_fc152 |  | 1.2298 | -88.56 | 0.6894 | P21/n
ACRDIN_opt_fc61 |  | 1.2573 | -88.55 | 0.7036 | P21/n
ACRDIN_opt_da88 |  | 1.2393 | -88.5 | 0.6952 | Cc
ACRDIN_opt_ak107 |  | 1.2458 | -88.47 | 0.6983 | P21/c
ACRDIN_opt_ak26 |  | 1.2468 | -88.47 | 0.6988 | P21/c
ACRDIN_opt_aq40 |  | 1.2504 | -88.47 | 0.6991 | P212121
ACRDIN_opt_ab128 |  | 1.2322 | -88.45 | 0.686 | P-1
ACRDIN_opt_ay36 |  | 1.2567 | -88.45 | 0.7067 | Pca21
ACRDIN_opt_av86 |  | 1.2276 | -88.4 | 0.6861 | Pna21
ACRDIN_opt_ah60 |  | 1.2414 | -88.4 | 0.6974 | P21
ACRDIN_opt_cd32 |  | 1.2415 | -88.38 | 0.6959 | Pc
ACRDIN_opt_aq115 |  | 1.2405 | -88.37 | 0.6931 | P212121
ACRDIN_opt_fc88 |  | 1.2519 | -88.37 | 0.7007 | P21/n
ACRDIN_opt_db101 |  | 1.2243 | -88.31 | 0.6843 | C2
ACRDIN_opt_fc144 |  | 1.251 | -88.31 | 0.7009 | P21/c
ACRDIN_opt_af130 |  | 1.26 | -88.27 | 0.708 | P21
ACRDIN_opt_ak122 |  | 1.2646 | -88.27 | 0.7081 | P21/c
ACRDIN_opt_aj83 |  | 1.2221 | -88.26 | 0.6818 | P2/c
ACRDIN_opt_au84 |  | 1.2384 | -88.26 | 0.6924 | Pna21
ACRDIN_opt_au114 |  | 1.2172 | -88.25 | 0.6815 | Pna21
ACRDIN_opt_am144 |  | 1.2518 | -88.25 | 0.7007 | P21/n
ACRDIN_opt_fa51 |  | 1.2423 | -88.22 | 0.6961 | P21
ACRDIN_opt_bj86 |  | 1.2472 | -88.17 | 0.6987 | P1121
ACRDIN_opt_am85 |  | 1.2433 | -88.16 | 0.6965 | P21/n
ACRDIN_opt_ak48 |  | 1.2667 | -88.11 | 0.7106 | P21/c
ACRDIN_opt_ad44 |  | 1.2402 | -88.08 | 0.6942 | Pc
ACRDIN_opt_av45 |  | 1.2236 | -88.06 | 0.6839 | Pna21
ACRDIN_opt_db109 |  | 1.2555 | -88.05 | 0.7012 | C2
ACRDIN_opt_ar47 |  | 1.2038 | -88.03 | 0.6748 | Pn11
ACRDIN_opt_au42 |  | 1.2253 | -88.02 | 0.687 | Pn11
ACRDIN_opt_ap53 |  | 1.2371 | -88.01 | 0.6953 | P21212
ACRDIN_opt_db103 |  | 1.2508 | -88 | 0.699 | C2
ACRDIN_opt_dc102 |  | 1.2509 | -87.99 | 0.7002 | C2/c
ACRDIN_opt_fc87 |  | 1.2519 | -87.99 | 0.6997 | P21/n
ACRDIN_opt_al85 |  | 1.2497 | -87.98 | 0.6996 | Pc
ACRDIN_opt_ab149 |  | 1.2417 | -87.97 | 0.6964 | P-1
ACRDIN_opt_al90 |  | 1.2471 | -87.97 | 0.6962 | P2/c
ACRDIN_opt_dc55 |  | 1.2499 | -87.97 | 0.7002 | C2/c
ACRDIN_opt_aj10 |  | 1.2466 | -87.96 | 0.6965 | P2/c
ACRDIN_opt_dc80 |  | 1.2371 | -87.94 | 0.6916 | C2/c
ACRDIN_opt_dc86 |  | 1.2494 | -87.94 | 0.6994 | C2/c
ACRDIN_opt_al9 |  | 1.246 | -87.93 | 0.6971 | P2/c
ACRDIN_opt_au4 |  | 1.2681 | -87.92 | 0.7053 | Pna21
ACRDIN_opt_dd117 |  | 1.2258 | -87.91 | 0.6862 | C2/c
ACRDIN_opt_aa108 |  | 1.2307 | -87.85 | 0.6916 | P1
ACRDIN_opt_aa166 |  | 1.2484 | -87.85 | 0.7054 | P1
ACRDIN_opt_fa104 |  | 1.2272 | -87.84 | 0.6855 | P21
ACRDIN_opt_aj41 |  | 1.2321 | -87.84 | 0.6886 | Pc
ACRDIN_opt_fa17 |  | 1.2408 | -87.83 | 0.6954 | P21
ACRDIN_opt_dc119 |  | 1.2492 | -87.81 | 0.6997 | C2
ACRDIN_opt_be85 |  | 1.2476 | -87.8 | 0.6977 | Pn
ACRDIN_opt_fa41 |  | 1.2497 | -87.8 | 0.7001 | P21
ACRDIN_opt_bh56 |  | 1.2442 | -87.77 | 0.6963 | Pca21
ACRDIN_opt_ab151 |  | 1.2318 | -87.75 | 0.6895 | P-1
ACRDIN_opt_fa38 |  | 1.2398 | -87.73 | 0.6951 | P21
ACRDIN_opt_fa36 |  | 1.2383 | -87.71 | 0.6937 | P21
ACRDIN_opt_cb82 |  | 1.2184 | -87.68 | 0.6843 | Pbca
ACRDIN_opt_aj71 |  | 1.2409 | -87.68 | 0.6937 | Pc
ACRDIN_opt_aj14 |  | 1.2398 | -87.61 | 0.6951 | P2/c
ACRDIN_opt_cc127 |  | 1.2146 | -87.6 | 0.6785 | Pbca
ACRDIN_opt_au98 |  | 1.2391 | -87.59 | 0.694 | Pa
ACRDIN_opt_au137 |  | 1.2409 | -87.59 | 0.6953 | Pa
ACRDIN_opt_aw121 |  | 1.2332 | -87.57 | 0.6935 | Pa
ACRDIN_opt_fc95 |  | 1.2404 | -87.56 | 0.6957 | P21/n
ACRDIN_opt_fa28 |  | 1.239 | -87.51 | 0.6942 | P21
ACRDIN_opt_ce90 |  | 1.2386 | -87.5 | 0.697 | P21cn
ACRDIN_opt_ah56 |  | 1.2204 | -87.48 | 0.6889 | P21
ACRDIN_opt_da69 |  | 1.2248 | -87.48 | 0.6885 | Cc
ACRDIN_opt_bd75 |  | 1.2348 | -87.48 | 0.6925 | Pna21
ACRDIN_opt_bb85 |  | 1.2342 | -87.44 | 0.6906 | P2111
ACRDIN_opt_fc101 |  | 1.2396 | -87.43 | 0.6934 | P21/n
ACRDIN_opt_fa31 |  | 1.2339 | -87.42 | 0.6918 | P21
ACRDIN_opt_fa111 |  | 1.2363 | -87.41 | 0.6931 | P21
ACRDIN_opt_dc103 |  | 1.2506 | -87.41 | 0.7002 | C2/c
ACRDIN_opt_dc104 |  | 1.2507 | -87.41 | 0.699 | C2/c
ACRDIN_opt_ad5 |  | 1.2406 | -87.39 | 0.6956 | Pc
ACRDIN_opt_fa106 |  | 1.2331 | -87.37 | 0.6907 | P21
ACRDIN_opt_aq101 |  | 1.2463 | -87.37 | 0.6975 | P212121
ACRDIN_opt_am97 |  | 1.2215 | -87.34 | 0.6829 | P21/c
ACRDIN_opt_am47 |  | 1.2474 | -87.31 | 0.6982 | P21/c
ACRDIN_opt_cc32 |  | 1.2294 | -87.28 | 0.6885 | Pbca
ACRDIN_opt_ay112 |  | 1.2207 | -87.25 | 0.6857 | Pca21
ACRDIN_opt_am142 |  | 1.2324 | -87.24 | 0.69 | P21/c
ACRDIN_opt_ce70 |  | 1.2252 | -87.23 | 0.6868 | Pbcn
ACRDIN_opt_cd45 |  | 1.2276 | -87.2 | 0.6865 | P21/b11
ACRDIN_opt_de96 |  | 1.2496 | -87.17 | 0.6997 | C2/c
ACRDIN_opt_cb52 |  | 1.2342 | -87.15 | 0.6942 | Pbca
ACRDIN_opt_ar17 |  | 1.1984 | -87.12 | 0.6682 | Pnn2
ACRDIN_opt_ar18 |  | 1.2376 | -87.11 | 0.6934 | Pn11
ACRDIN_opt_dd65 |  | 1.248 | -87.11 | 0.6992 | C2/c
ACRDIN_opt_aj98 |  | 1.2104 | -87.07 | 0.6753 | P2/c
ACRDIN_opt_ce19 |  | 1.2148 | -87.06 | 0.6799 | Pbcn
ACRDIN_opt_ce8 |  | 1.2142 | -87.05 | 0.6795 | Pbcn
ACRDIN_opt_fa113 |  | 1.2325 | -86.96 | 0.6888 | P21
ACRDIN_opt_aj80 |  | 1.2231 | -86.93 | 0.6843 | P2/c
ACRDIN_opt_de104 |  | 1.2474 | -86.93 | 0.697 | C2/c
ACRDIN_opt_bf98 |  | 1.219 | -86.88 | 0.6835 | Pna21
ACRDIN_opt_dd54 |  | 1.2077 | -86.86 | 0.6772 | C2/c
ACRDIN_opt_cb143 |  | 1.2172 | -86.86 | 0.6813 | Pbca
ACRDIN_opt_dc105 |  | 1.24 | -86.85 | 0.6948 | C2/c
ACRDIN_opt_ce36 |  | 1.221 | -86.84 | 0.6849 | Pbcn
ACRDIN_opt_de74 |  | 1.2455 | -86.82 | 0.6979 | C2/c
ACRDIN_opt_ad18 |  | 1.2269 | -86.75 | 0.6868 | Pc
ACRDIN_opt_aj81 |  | 1.2162 | -86.74 | 0.6793 | P2/c
ACRDIN_opt_bd55 |  | 1.2243 | -86.73 | 0.6864 | Pna21
ACRDIN_opt_ah127 |  | 1.2396 | -86.71 | 0.6979 | P21
ACRDIN_opt_db18 |  | 1.2457 | -86.71 | 0.6972 | C2
ACRDIN_opt_dd124 |  | 1.249 | -86.71 | 0.6999 | C2/c
ACRDIN_opt_aw85 |  | 1.2082 | -86.67 | 0.6761 | Pa
ACRDIN_opt_cd55 |  | 1.2222 | -86.67 | 0.6836 | Pbcn
ACRDIN_opt_cd82 |  | 1.2304 | -86.64 | 0.6916 | Pbc21
ACRDIN_opt_cb93 |  | 1.2209 | -86.6 | 0.6829 | Pbca
ACRDIN_opt_de44 |  | 1.2168 | -86.59 | 0.6811 | C2/c
ACRDIN_opt_aw105 |  | 1.2237 | -86.58 | 0.687 | Pb11
ACRDIN_opt_ba42 |  | 1.246 | -86.55 | 0.6965 | P21212
ACRDIN_opt_db24 |  | 1.2233 | -86.5 | 0.6844 | C2
ACRDIN_opt_ay86 |  | 1.2269 | -86.49 | 0.6891 | Pca21
ACRDIN_opt_cc120 |  | 1.2245 | -86.45 | 0.6859 | Pbca
ACRDIN_opt_bf41 |  | 1.2282 | -86.45 | 0.6881 | Pna21
ACRDIN_opt_de71 |  | 1.2413 | -86.45 | 0.6971 | C2/c
ACRDIN_opt_fa60 |  | 1.2354 | -86.42 | 0.6916 | P21/c
ACRDIN_opt_cd18 |  | 1.226 | -86.38 | 0.6846 | Pbcn
ACRDIN_opt_fa39 |  | 1.2372 | -86.38 | 0.6931 | P21/c
ACRDIN_opt_al34 |  | 1.2447 | -86.37 | 0.695 | P2/c
ACRDIN_opt_fc102 |  | 1.247 | -86.37 | 0.6984 | P21/n
ACRDIN_opt_db43 |  | 1.2127 | -86.35 | 0.6772 | C2
ACRDIN_opt_aj70 |  | 1.2343 | -86.33 | 0.6888 | P2/c
ACRDIN_opt_cc34 |  | 1.2426 | -86.33 | 0.6953 | Pbc21
ACRDIN_opt_bh100 |  | 1.2071 | -86.3 | 0.6748 | Pca21
ACRDIN_opt_ad88 |  | 1.2289 | -86.3 | 0.6893 | Pc
ACRDIN_opt_fa74 |  | 1.2344 | -86.3 | 0.6887 | P21/c
ACRDIN_opt_ce16 |  | 1.2277 | -86.26 | 0.6876 | Pbcn
ACRDIN_opt_ah44 |  | 1.223 | -86.18 | 0.6874 | P21
ACRDIN_opt_bh30 |  | 1.2408 | -86.18 | 0.6933 | Pca21
ACRDIN_opt_aj104 |  | 1.2043 | -86.16 | 0.6735 | P2/c
ACRDIN_opt_ah111 |  | 1.2022 | -86.11 | 0.678 | P21
ACRDIN_opt_db55 |  | 1.2415 | -86.03 | 0.6931 | C2
ACRDIN_opt_ce51 |  | 1.2259 | -86.02 | 0.6844 | P1121/n
ACRDIN_opt_am117 |  | 1.244 | -86.02 | 0.6968 | P21/n
ACRDIN_opt_dd61 |  | 1.2396 | -85.92 | 0.693 | C2/c
ACRDIN_opt_ad73 |  | 1.2262 | -85.91 | 0.6854 | P1
ACRDIN_opt_cb60 |  | 1.228 | -85.9 | 0.6859 | Pbca
ACRDIN_opt_dc115 |  | 1.2361 | -85.9 | 0.6925 | C2/c
ACRDIN_opt_cb98 |  | 1.2259 | -85.87 | 0.6878 | Pbca
ACRDIN_opt_cd6 |  | 1.2358 | -85.85 | 0.6914 | Pbcn
ACRDIN_opt_db52 |  | 1.2409 | -85.82 | 0.6926 | C2
ACRDIN_opt_fc120 |  | 1.2247 | -85.8 | 0.6855 | P21/c
ACRDIN_opt_cd64 |  | 1.2366 | -85.78 | 0.6917 | Pbcn
ACRDIN_opt_al88 |  | 1.2386 | -85.77 | 0.6918 | P2/c
ACRDIN_opt_dd126 |  | 1.2217 | -85.71 | 0.6833 | C2/c
ACRDIN_opt_aj68 |  | 1.2031 | -85.68 | 0.6706 | P2/c
ACRDIN_opt_cb80 |  | 1.2067 | -85.66 | 0.676 | Pbca
ACRDIN_opt_fa73 |  | 1.2288 | -85.62 | 0.6876 | P21/c
ACRDIN_opt_av27 |  | 1.2529 | -85.59 | 0.7006 | Pna21
ACRDIN_opt_ar11 |  | 1.2268 | -85.52 | 0.6875 | Pn
ACRDIN_opt_cd156 |  | 1.2369 | -85.52 | 0.6922 | Pbcn
ACRDIN_opt_dc7 |  | 1.2238 | -85.45 | 0.6853 | C2/c
ACRDIN_opt_be89 |  | 1.2316 | -85.45 | 0.6899 | Pn
ACRDIN_opt_aj54 |  | 1.2348 | -85.45 | 0.6914 | P2/c
ACRDIN_opt_ar83 |  | 1.2505 | -85.44 | 0.7001 | Pnn2
ACRDIN_opt_cb75 |  | 1.2047 | -85.4 | 0.674 | Pbca
ACRDIN_opt_am141 |  | 1.2108 | -85.39 | 0.6774 | P21/c
ACRDIN_opt_db60 |  | 1.2304 | -85.39 | 0.6876 | C2
ACRDIN_opt_av72 |  | 1.2323 | -85.33 | 0.6913 | Pna21
ACRDIN_opt_ad47 |  | 1.225 | -85.28 | 0.6831 | Pc
ACRDIN_opt_aj96 |  | 1.2205 | -85.25 | 0.6823 | P2/c
ACRDIN_opt_cc122 |  | 1.2263 | -85.25 | 0.6879 | Pbca
ACRDIN_opt_aj95 |  | 1.22 | -85.24 | 0.6829 | P2/c
ACRDIN_opt_av6 |  | 1.2258 | -85.23 | 0.6864 | Pn11
ACRDIN_opt_bh126 |  | 1.2108 | -85.22 | 0.6769 | Pca21
ACRDIN_opt_ay104 |  | 1.2195 | -85.15 | 0.6816 | Pca21
ACRDIN_opt_cb66 |  | 1.2311 | -85.1 | 0.6894 | Pbca
ACRDIN_opt_cd53 |  | 1.2152 | -85.09 | 0.68 | Pbcn
ACRDIN_opt_db42 |  | 1.2162 | -85.06 | 0.6793 | C2
ACRDIN_opt_cc72 |  | 1.198 | -85.05 | 0.6687 | Pbca
ACRDIN_opt_cd145 |  | 1.2235 | -85.03 | 0.6838 | Pbcn
ACRDIN_opt_cc71 |  | 1.1969 | -84.9 | 0.6694 | Pbca
ACRDIN_opt_aw45 |  | 1.1969 | -84.83 | 0.6705 | Pba2
ACRDIN_opt_ce13 |  | 1.2047 | -84.77 | 0.6735 | P21cn
ACRDIN_opt_aw61 |  | 1.2152 | -84.7 | 0.6804 | Pa
ACRDIN_opt_dd23 |  | 1.2217 | -84.66 | 0.6848 | C2/c
ACRDIN_opt_av129 |  | 1.2232 | -84.65 | 0.6846 | Pna21
ACRDIN_opt_cc90 |  | 1.2069 | -84.64 | 0.6762 | P1121
ACRDIN_opt_cb37 |  | 1.2088 | -84.61 | 0.6766 | Pbca
ACRDIN_opt_bj91 |  | 1.1521 | -84.53 | 0.6442 | Pn
ACRDIN_opt_bj89 |  | 1.1522 | -84.52 | 0.6445 | Pn
ACRDIN_opt_db80 |  | 1.2329 | -84.51 | 0.6877 | C2
ACRDIN_opt_ay117 |  | 1.2231 | -84.49 | 0.6859 | Pca21
ACRDIN_opt_cc135 |  | 1.2236 | -84.43 | 0.6827 | Pbc21
ACRDIN_opt_aw10 |  | 1.177 | -84.33 | 0.6567 | Pba2
ACRDIN_opt_al66 |  | 1.2205 | -84.31 | 0.682 | P2/c
ACRDIN_opt_ar40 |  | 1.2268 | -84.24 | 0.6879 | Pn
ACRDIN_opt_cd110 |  | 1.2123 | -84.23 | 0.6785 | Pbcn
ACRDIN_opt_cd96 |  | 1.2097 | -84.17 | 0.6771 | Pbcn
ACRDIN_opt_ad13 |  | 1.2118 | -84.14 | 0.6774 | Pc
ACRDIN_opt_cd146 |  | 1.2018 | -84.08 | 0.6728 | Pbcn
ACRDIN_opt_ce106 |  | 1.2013 | -83.99 | 0.6717 | P21221
ACRDIN_opt_cd111 |  | 1.2104 | -83.98 | 0.6773 | Pbc21
ACRDIN_opt_ce66 |  | 1.1837 | -83.93 | 0.6626 | P21cn
ACRDIN_opt_av107 |  | 1.2004 | -83.81 | 0.6735 | Pna21
ACRDIN_opt_aw82 |  | 1.2162 | -83.72 | 0.6824 | Pba2
ACRDIN_opt_av102 |  | 1.2074 | -83.67 | 0.6754 | Pa
ACRDIN_opt_db78 |  | 1.2233 | -83.6 | 0.6852 | C2
ACRDIN_opt_da96 |  | 1.2016 | -83.55 | 0.6725 | Cc
ACRDIN_opt_ar87 |  | 1.2101 | -83.44 | 0.679 | Pn
ACRDIN_opt_ap114 |  | 1.2144 | -83.4 | 0.6847 | P21212
ACRDIN_opt_bf49 |  | 1.2143 | -83.17 | 0.6785 | Pna21
ACRDIN_opt_cc57 |  | 1.1865 | -83.04 | 0.6613 | P1121/a
ACRDIN_opt_bj92 |  | 1.1481 | -83.03 | 0.6447 | P1121
ACRDIN_opt_bh18 |  | 1.2094 | -82.95 | 0.6781 | Pa
ACRDIN_opt_cb77 |  | 1.2107 | -82.93 | 0.6787 | Pbca
ACRDIN_opt_da50 |  | 1.2111 | -82.93 | 0.6804 | Cc
ACRDIN_opt_cd123 |  | 1.1681 | -82.91 | 0.6557 | Pbcn
ACRDIN_opt_da28 |  | 1.2111 | -82.87 | 0.6771 | Cc
ACRDIN_opt_cc81 |  | 1.1971 | -82.85 | 0.6688 | Pbca
ACRDIN_opt_bg29 |  | 1.2195 | -82.76 | 0.6813 | Pba2
ACRDIN_opt_dd83 |  | 1.2128 | -82.75 | 0.6745 | C2/c
ACRDIN_opt_av131 |  | 1.1852 | -82.59 | 0.6627 | Pna21
ACRDIN_opt_aw73 |  | 1.1789 | -82.34 | 0.6633 | Pba2
ACRDIN_opt_bh116 |  | 1.1804 | -82.25 | 0.661 | Pca21
ACRDIN_opt_cc79 |  | 1.2196 | -82.22 | 0.681 | Pbca
ACRDIN_opt_dc106 |  | 1.1886 | -82.16 | 0.6652 | Cc
ACRDIN_opt_al23 |  | 1.217 | -82.09 | 0.6803 | P2/c
ACRDIN_opt_bg75 |  | 1.2054 | -81.99 | 0.6738 | Pba2
ACRDIN_opt_cd73 |  | 1.1831 | -81.95 | 0.6612 | Pbcn
ACRDIN_opt_dd55 |  | 1.2044 | -81.95 | 0.6753 | C2/c
ACRDIN_opt_bj104 |  | 1.1511 | -81.33 | 0.6463 | P1121
ACRDIN_opt_cd124 |  | 1.1517 | -81.18 | 0.6438 | Pbcn
ACRDIN_opt_bg54 |  | 1.1845 | -81.15 | 0.6599 | Pba2
ACRDIN_opt_ar23 |  | 1.193 | -81.13 | 0.6681 | Pn
ACRDIN_opt_bh34 |  | 1.178 | -80.92 | 0.6606 | Pca21
ACRDIN_opt_bh35 |  | 1.1779 | -80.91 | 0.6607 | Pca21
ACRDIN_opt_ce68 |  | 1.1838 | -80.81 | 0.6637 | P21cn
ACRDIN_opt_bg56 |  | 1.1923 | -80.8 | 0.6668 | Pba2
ACRDIN_opt_aj64 |  | 1.2004 | -80.55 | 0.6693 | P2/c
ACRDIN_opt_ap90 |  | 1.1845 | -80.28 | 0.6617 | P21212
ACRDIN_opt_ar80 |  | 1.1859 | -80.11 | 0.6631 | Pnn2
ACRDIN_opt_cd119 |  | 1.1612 | -79.97 | 0.652 | Pbcn
ACRDIN_opt_cd115 |  | 1.1611 | -79.95 | 0.6519 | Pbcn
ACRDIN_opt_ar27 |  | 1.1424 | -79.11 | 0.6392 | Pnn2
ACRDIN_opt_ar43 |  | 1.1726 | -79.02 | 0.6567 | Pnn2
ACRDIN_opt_aw64 |  | 1.1838 | -79.02 | 0.6627 | Pba2
ACRDIN_opt_aw110 |  | 1.1917 | -78.51 | 0.6637 | Pba2
ACRDIN_opt_aw131 |  | 1.1475 | -77.47 | 0.6429 | Pba2
ACRDIN_opt_aw136 |  | 1.1481 | -77.26 | 0.6425 | Pba2
ACRDIN_opt_bb116 |  | 1.195 | -77.23 | 0.6693 | P2111