## 5nitrouracilA_forxls
Filename | Density 1 /gcm-3 | Lattice Energy 1 /kJmol-1 | Unit Cell Free Energy 1 /kJmol-1 | Packing Coefficient 1 | Space Group | Experimental Info
NIMFOE_opt_am112 | 1.86152 | -118.535 | -135.89 | 0.794097 | P21/n
NIMFOE_opt_fa74 | 1.763036 | -117.338 | -137.089 | 0.7462 | P21/c
NIMFOE_opt_ab33 | 1.795317 | -116.83 | -134.027 | 0.761215 | P-1
NIMFOE_opt_de9 | 1.76066 | -116.278 | -134.426 | 0.747416 | C2/c
NIMFOE_opt_am124 | 1.829753 | -114.856 | -132.347 | 0.779478 | P21/n
NIMFOE_opt_aq62 | 1.734379 | -114.818 | -132.585 | 0.733527 | P212121
NIMFOE_opt_eo3 | 1.73431 | -114.814 | -132.572 | 0.733502 | P212121
NIMFOE_opt_am101 | 1.774961 | -114.575 | 0 | 0.755455 | P21/c
NIMFOE_opt_eo1 | 1.771759 | -114.466 | -132.21 | 0.753104 | P21/n
NIMFOE_opt_db56 | 1.75522 | -113.964 | -130.403 | 0.742545 | C2
NIMFOE_opt_ca100 | 1.721541 | -113.896 | -131.282 | 0.732872 | P-1
NIMFOE_opt_dd65 | 1.78745 | -113.89 | -131.927 | 0.759359 | C2/c
NIMFOE_opt_aw43 | 1.834941 | -113.796 | 0 | 0.783381 | P1
NIMFOE_opt_al56 | 1.799634 | -113.745 | -131.954 | 0.766047 | Pc
NIMFOE_opt_ai56 | 1.815049 | -113.741 | -131.26 | 0.77164 | P21/c
NIMFOE_opt_ab95 | 1.810186 | -113.236 | -130.283 | 0.770754 | P-1
NIMFOE_opt_ak15 | 1.820108 | -112.952 | -131.257 | 0.775822 | P21/c
NIMFOE_opt_ca45 | 1.771054 | -112.809 | -130.596 | 0.754234 | P-1
NIMFOE_opt_fa97 | 1.671176 | -112.69 | -132.821 | 0.711131 | P21/c
NIMFOE_opt_de27 | 1.6713 | -112.114 | -129.461 | 0.706057 | C2/c
NIMFOE_opt_eo5 | 1.741578 | -111.882 | 0 | 0.738577 | P212121
NIMFOE_opt_ab16 | 1.688762 | -111.582 | -129.322 | 0.719958 | P-1
NIMFOE_opt_fa96 | 1.752287 | -111.275 | -130.31 | 0.745276 | P21/c
NIMFOE_opt_ai47 | 1.756491 | -111.003 | -129.98 | 0.746938 | P21/c
NIMFOE_opt_dc79 | 1.71459 | -110.984 | -130.183 | 0.727292 | C2/c
NIMFOE_opt_aq22 | 1.739473 | -110.968 | -130.653 | 0.733631 | P212121
NIMFOE_opt_dd42 | 1.72162 | -110.936 | -128.643 | 0.731059 | C2/c
NIMFOE_opt_ak52 | 1.794657 | -110.863 | -130.142 | 0.764403 | P21/c
NIMFOE_opt_au44 | 1.734388 | -110.85 | -130.364 | 0.73853 | Pna21
NIMFOE_opt_ak42 | 1.766463 | -110.791 | -129.603 | 0.750339 | P21/c
NIMFOE_opt_am19 | 1.806656 | -110.617 | -127.966 | 0.767744 | P21/n
NIMFOE_opt_am80 | 1.787356 | -110.579 | -129.44 | 0.764412 | P21/n
NIMFOE_opt_ai94 | 1.721954 | -110.507 | -128.652 | 0.730065 | P21/c
NIMFOE_opt_fc21 | 1.782734 | -110.397 | -130.423 | 0.756804 | P21/c
NIMFOE_opt_cc76 | 1.714961 | -110.395 | -130.223 | 0.72743 | Pbc21
NIMFOE_opt_fa15 | 1.69935 | -110.361 | -128.82 | 0.722265 | P21/c
NIMFOE_opt_cd1 | 1.769645 | -110.292 | -128.584 | 0.748941 | Pbcn
NIMFOE_opt_ab39 | 1.739595 | -110.263 | -129.287 | 0.742436 | P-1
NIMFOE_opt_eo2 | 1.685897 | -110.253 | -130.284 | 0.716926 | Pbca
NIMFOE_opt_av25 | 1.730753 | -110.246 | -129.238 | 0.737395 | Pna21
NIMFOE_opt_cb107 | 1.685918 | -110.241 | -130.247 | 0.716929 | Pbca
NIMFOE_opt_ab40 | 1.721089 | -110.119 | -128.634 | 0.730727 | P-1
NIMFOE_opt_cc100 | 1.655035 | -110.051 | -129.434 | 0.700147 | Pbc21
NIMFOE_opt_de104 | 1.6618 | -109.997 | 0 | 0.707129 | C2/c
NIMFOE_opt_cd39 | 1.683869 | -109.934 | -132.754 | 0.709621 | Pbcn
NIMFOE_opt_am55 | 1.78351 | -109.913 | -127.756 | 0.759183 | P21/c
NIMFOE_opt_eo4 | 1.602848 | -109.66 | 0 | 0.679613 | Pbca
NIMFOE_opt_cb90 | 1.602765 | -109.609 | -128.622 | 0.67963 | Pbca
NIMFOE_opt_am22 | 1.761993 | -109.571 | -128.831 | 0.751439 | P21/n
NIMFOE_opt_de54 | 1.74607 | -109.467 | -129.059 | 0.742266 | C2/c
NIMFOE_opt_de43 | 1.70691 | -109.453 | -128.429 | 0.726647 | C2/c
NIMFOE_opt_am27 | 1.759303 | -109.278 | -127.426 | 0.7492 | P21/c
NIMFOE_opt_ba38 | 1.744684 | -109.271 | -128.849 | 0.741318 | P2111
NIMFOE_opt_fa58 | 1.772339 | -109.257 | -131.13 | 0.756461 | P21
NIMFOE_opt_dc89 | 1.72712 | -109.214 | -127.597 | 0.734661 | C2/c
NIMFOE_opt_de97 | 1.66375 | -109.205 | -127.081 | 0.705352 | C2/c
NIMFOE_opt_af66 | 1.814107 | -109.129 | -127.695 | 0.772945 | P21
NIMFOE_opt_af40 | 1.801241 | -109.082 | -127.809 | 0.765356 | P21
NIMFOE_opt_cc70 | 1.673602 | -109.032 | -128.327 | 0.708956 | Pbca
NIMFOE_opt_ai53 | 1.681527 | -109.027 | -128.094 | 0.711837 | P21/c
NIMFOE_opt_am67 | 1.802427 | -109.005 | -127.463 | 0.769059 | P21/c
NIMFOE_opt_am65 | 1.673148 | -108.992 | -127.679 | 0.710679 | P21/n
NIMFOE_opt_cd43 | 1.749487 | -108.983 | -129.817 | 0.742962 | P21cn
NIMFOE_opt_cd8 | 1.704134 | -108.949 | 0 | 0.725353 | P1121
NIMFOE_opt_ab120 | 1.711942 | -108.887 | -126.231 | 0.726883 | P-1
NIMFOE_opt_fc59 | 1.769019 | -108.794 | -127.205 | 0.751142 | P21/n
NIMFOE_opt_ak62 | 1.688157 | -108.788 | -127.935 | 0.714575 | P21/c
NIMFOE_opt_am105 | 1.677392 | -108.733 | -127.871 | 0.711176 | P21/c
NIMFOE_opt_de98 | 1.72515 | -108.682 | 0 | 0.736072 | C2/c
NIMFOE_opt_ai46 | 1.761451 | -108.68 | -128.199 | 0.750317 | P21/c
NIMFOE_opt_ai30 | 1.745692 | -108.648 | -128.29 | 0.740442 | P21/c
NIMFOE_opt_da51 | 1.76408 | -108.631 | -124.399 | 0.754187 | Cc
NIMFOE_opt_cb79 | 1.747896 | -108.582 | -126.514 | 0.745072 | Pbca
NIMFOE_opt_az46 | 1.753867 | -108.401 | -129.091 | 0.7472 | P212121
NIMFOE_opt_cd20 | 1.70072 | -108.396 | 0 | 0.721232 | P2111
NIMFOE_opt_de13 | 1.74368 | -108.38 | 0 | 0.741661 | C2/c
NIMFOE_opt_ak96 | 1.73798 | -108.318 | -126.565 | 0.736292 | P21/c
NIMFOE_opt_ce34 | 1.792617 | -108.314 | -128.504 | 0.765946 | P21/b11
NIMFOE_opt_ai32 | 1.811069 | -108.29 | -127.035 | 0.767506 | P21/c
NIMFOE_opt_am82 | 1.719004 | -108.28 | -127.271 | 0.731314 | P21/n
NIMFOE_opt_am42 | 1.731826 | -108.269 | -128.034 | 0.738636 | P21/c
NIMFOE_opt_am13 | 1.719437 | -108.166 | -127.502 | 0.72805 | P21/c
NIMFOE_opt_af9 | 1.743401 | -108.136 | -127.514 | 0.745435 | P21
NIMFOE_opt_ab92 | 1.761229 | -108.055 | -126.97 | 0.745848 | P-1
NIMFOE_opt_am18 | 1.688088 | -108.04 | -127.716 | 0.712452 | P21/c
NIMFOE_opt_cc77 | 1.747368 | -108.04 | -128.916 | 0.741163 | Pbca
NIMFOE_opt_ca37 | 1.770616 | -108.031 | -125.53 | 0.747408 | P-1
NIMFOE_opt_av21 | 1.797156 | -108.009 | -127.298 | 0.766844 | Pna21
NIMFOE_opt_aj32 | 1.727264 | -107.992 | -127.693 | 0.727716 | P-1
NIMFOE_opt_ak55 | 1.687604 | -107.975 | -126.765 | 0.715353 | P21/c
NIMFOE_opt_cc32 | 1.674477 | -107.971 | -127.075 | 0.711235 | Pbc21
NIMFOE_opt_ai26 | 1.761561 | -107.862 | -127.142 | 0.75087 | P21/c
NIMFOE_opt_fc17 | 1.746186 | -107.862 | -128.486 | 0.741438 | P21/n
NIMFOE_opt_ce38 | 1.726698 | -107.788 | -131.004 | 0.736058 | P21cn
NIMFOE_opt_bj4 | 1.790181 | -107.759 | -127.79 | 0.760046 | P1121
NIMFOE_opt_ai13 | 1.788524 | -107.755 | -127.82 | 0.761281 | P21/c
NIMFOE_opt_ay63 | 1.69306 | -107.744 | 0 | 0.720846 | P1
NIMFOE_opt_ar43 | 1.79022 | -107.742 | 0 | 0.759485 | P1
NIMFOE_opt_ab110 | 1.68297 | -107.697 | -126.09 | 0.719134 | P-1
NIMFOE_opt_be30 | 1.755532 | -107.679 | -128.594 | 0.746451 | Pn11
NIMFOE_opt_ba30 | 1.612321 | -107.648 | -127.828 | 0.684581 | P2111
NIMFOE_opt_ak95 | 1.681928 | -107.613 | -125.69 | 0.711186 | P21/c
NIMFOE_opt_fc75 | 1.657918 | -107.596 | 0 | 0.703127 | P21/n
NIMFOE_opt_ak1 | 1.747861 | -107.574 | -127.055 | 0.744585 | P21/c
NIMFOE_opt_cb8 | 1.709993 | -107.554 | -127.729 | 0.724084 | Pbca
NIMFOE_opt_af77 | 1.794508 | -107.538 | -126.064 | 0.763049 | P21
NIMFOE_opt_bb15 | 1.756307 | -107.535 | -128.175 | 0.746942 | P2111
NIMFOE_opt_am91 | 1.695962 | -107.506 | -126.169 | 0.718855 | P21/n
NIMFOE_opt_am113 | 1.612127 | -107.482 | -126.21 | 0.682699 | P21/n
NIMFOE_opt_af55 | 1.678268 | -107.471 | 0 | 0.715808 | P21
NIMFOE_opt_cb85 | 1.747004 | -107.377 | -126.623 | 0.74781 | Pbca
NIMFOE_opt_fa2 | 1.710868 | -107.364 | 0 | 0.732126 | P21/c
NIMFOE_opt_cc37 | 1.768668 | -107.311 | -127.529 | 0.751789 | Pbc21
NIMFOE_opt_bb31 | 1.763272 | -107.287 | -127.934 | 0.751103 | P2111
NIMFOE_opt_cb78 | 1.733322 | -107.28 | -128.035 | 0.737998 | Pbc21
NIMFOE_opt_bb52 | 1.61045 | -107.278 | -126.601 | 0.682033 | P2111
NIMFOE_opt_am123 | 1.656835 | -107.255 | -126.26 | 0.702259 | P21/c
NIMFOE_opt_ad5 | 1.760866 | -107.25 | -127.398 | 0.74765 | Pc
NIMFOE_opt_fa12 | 1.734466 | -107.238 | -130.111 | 0.738371 | P21/c
NIMFOE_opt_cb53 | 1.748131 | -107.233 | 0 | 0.744381 | Pbca
NIMFOE_opt_bj44 | 1.749619 | -107.2 | -128.319 | 0.74616 | P1121
NIMFOE_opt_de69 | 1.74494 | -107.167 | -128.614 | 0.742586 | C2/c
NIMFOE_opt_am1 | 1.745266 | -107.154 | -126.958 | 0.74187 | P21/n
NIMFOE_opt_cc96 | 1.78586 | -107.154 | 0 | 0.762708 | Pc
NIMFOE_opt_de101 | 1.78444 | -107.126 | -125.689 | 0.75971 | C2/c
NIMFOE_opt_af14 | 1.771524 | -107.102 | -127.278 | 0.757125 | P21
NIMFOE_opt_af64 | 1.708793 | -107.086 | -125.238 | 0.729941 | P21
NIMFOE_opt_ce67 | 1.74066 | -107.023 | 0 | 0.740355 | Pbcn
NIMFOE_opt_ak89 | 1.745248 | -107.006 | -127.704 | 0.742024 | P21/c
NIMFOE_opt_aq59 | 1.737753 | -106.999 | -126.806 | 0.740292 | P212121
NIMFOE_opt_bg8 | 1.756061 | -106.989 | 0 | 0.74677 | P1
NIMFOE_opt_fa7 | 1.73768 | -106.948 | -126.331 | 0.738838 | P21
NIMFOE_opt_cd6 | 1.771227 | -106.923 | -125.134 | 0.754521 | Pbcn
NIMFOE_opt_ab49 | 1.718362 | -106.87 | -124.917 | 0.727104 | P-1
NIMFOE_opt_aw52 | 1.703537 | -106.841 | -127.602 | 0.726136 | Pa
NIMFOE_opt_af85 | 1.779498 | -106.737 | -124.845 | 0.765826 | P21
NIMFOE_opt_ay78 | 1.696916 | -106.724 | -127.022 | 0.728444 | Pca21
NIMFOE_opt_av57 | 1.763181 | -106.71 | -126.934 | 0.74805 | Pna21
NIMFOE_opt_av81 | 1.740883 | -106.637 | -128.228 | 0.740347 | Pna21
NIMFOE_opt_dd84 | 1.69435 | -106.614 | -128.04 | 0.721931 | C2/c
NIMFOE_opt_am40 | 1.691745 | -106.598 | -125.46 | 0.718257 | P21/c
NIMFOE_opt_ay91 | 1.773778 | -106.517 | -125.121 | 0.75518 | Pca21
NIMFOE_opt_am6 | 1.684178 | -106.513 | -127.431 | 0.715108 | P21/n
NIMFOE_opt_cb26 | 1.754192 | -106.512 | -125.193 | 0.745896 | Pbca
NIMFOE_opt_fc62 | 1.679814 | -106.503 | 0 | 0.7147 | P21/c
NIMFOE_opt_ce75 | 1.743238 | -106.47 | -127.061 | 0.743419 | P21/b11
NIMFOE_opt_dd87 | 1.70442 | -106.469 | -126.48 | 0.726531 | C2/c
NIMFOE_opt_am106 | 1.724273 | -106.383 | 0 | 0.73609 | P21/n
NIMFOE_opt_aq53 | 1.796525 | -106.315 | -125.348 | 0.763288 | P212121
NIMFOE_opt_ay25 | 1.816019 | -106.305 | -125.239 | 0.780652 | Pca21
NIMFOE_opt_cb54 | 1.69655 | -106.289 | -127.074 | 0.716029 | Pbca
NIMFOE_opt_ai37 | 1.760745 | -106.277 | 0 | 0.749737 | P21/c
NIMFOE_opt_ai72 | 1.72147 | -106.262 | 0 | 0.733297 | P21/c
NIMFOE_opt_ca41 | 1.684886 | -106.248 | -125.662 | 0.713498 | P-1
NIMFOE_opt_cd94 | 1.603337 | -106.218 | -125.742 | 0.676687 | Pbcn
NIMFOE_opt_cc69 | 1.721473 | -106.215 | -126.576 | 0.730797 | Pbc21
NIMFOE_opt_az49 | 1.582635 | -106.206 | -126.325 | 0.672412 | P212121
NIMFOE_opt_am46 | 1.647748 | -106.201 | -125.233 | 0.697828 | P21/n
NIMFOE_opt_fc42 | 1.746515 | -106.194 | -127.375 | 0.740424 | P21/c
NIMFOE_opt_bf30 | 1.727316 | -106.168 | -128.031 | 0.73217 | P1121
NIMFOE_opt_ar45 | 1.714619 | -106.119 | 0 | 0.730813 | P1
NIMFOE_opt_ce49 | 1.725274 | -106.118 | 0 | 0.734642 | P11n
NIMFOE_opt_ay5 | 1.755923 | -106.095 | -124.911 | 0.752638 | Pca21
NIMFOE_opt_am57 | 1.725636 | -106.065 | -125.784 | 0.735503 | P21/c
NIMFOE_opt_au98 | 1.780514 | -106.017 | -127.508 | 0.75818 | Pna21
NIMFOE_opt_bb54 | 1.688832 | -106.005 | 0 | 0.717562 | P2111
NIMFOE_opt_de10 | 1.80818 | -105.973 | -123.65 | 0.76758 | C2/c
NIMFOE_opt_fa80 | 1.722887 | -105.949 | -123.608 | 0.731556 | P21/c
NIMFOE_opt_bf24 | 1.770094 | -105.924 | -126.789 | 0.753763 | P1121
NIMFOE_opt_dd96 | 1.70235 | -105.902 | -126.16 | 0.725406 | C2/c
NIMFOE_opt_cc90 | 1.696474 | -105.901 | -127.32 | 0.722034 | Pbca
NIMFOE_opt_cc51 | 1.693709 | -105.892 | -126.338 | 0.723305 | Pbc21
NIMFOE_opt_cb106 | 1.726477 | -105.889 | -125.799 | 0.737668 | Pbca
NIMFOE_opt_al77 | 1.634612 | -105.851 | -124.585 | 0.692635 | P2/c
NIMFOE_opt_au62 | 1.75747 | -105.84 | 0 | 0.748285 | Pna21
NIMFOE_opt_cb80 | 1.761065 | -105.824 | -124.968 | 0.759179 | Pbca
NIMFOE_opt_af87 | 1.643308 | -105.813 | 0 | 0.695966 | P21
NIMFOE_opt_fc10 | 1.662078 | -105.803 | -126.91 | 0.705734 | P21/n
NIMFOE_opt_aj27 | 1.631546 | -105.796 | 0 | 0.6928 | P2/c
NIMFOE_opt_bb53 | 1.73948 | -105.792 | 0 | 0.739147 | P2111
NIMFOE_opt_bb62 | 1.73952 | -105.788 | 0 | 0.740487 | P2111
NIMFOE_opt_ai49 | 1.764004 | -105.754 | 0 | 0.74778 | P21/c
NIMFOE_opt_aq87 | 1.797122 | -105.712 | -123.783 | 0.769317 | P212121
NIMFOE_opt_de87 | 1.71148 | -105.704 | -124.297 | 0.728492 | C2/c
NIMFOE_opt_ar49 | 1.714357 | -105.696 | -127.122 | 0.728796 | Pn
NIMFOE_opt_af74 | 1.710022 | -105.682 | -125.17 | 0.728847 | P21
NIMFOE_opt_am23 | 1.765919 | -105.677 | -125.073 | 0.755583 | P21/c
NIMFOE_opt_cc94 | 1.749663 | -105.673 | -125.604 | 0.740334 | Pbca
NIMFOE_opt_ad75 | 1.736609 | -105.639 | -125.792 | 0.740964 | Pc
NIMFOE_opt_cb105 | 1.686918 | -105.636 | -126.592 | 0.713359 | Pbca
NIMFOE_opt_am2 | 1.710288 | -105.62 | -125.729 | 0.725234 | P21/c
NIMFOE_opt_am76 | 1.758735 | -105.521 | -124.204 | 0.747791 | P21/c
NIMFOE_opt_av91 | 1.701208 | -105.493 | 0 | 0.723049 | Pna21
NIMFOE_opt_dc12 | 1.75351 | -105.492 | 0 | 0.750741 | C2/c
NIMFOE_opt_fa10 | 1.728451 | -105.471 | -127.317 | 0.737596 | P21/c
NIMFOE_opt_cc74 | 1.697306 | -105.446 | 0 | 0.718203 | Pbca
NIMFOE_opt_fa41 | 1.685397 | -105.366 | -125.3 | 0.716099 | P21/c
NIMFOE_opt_aq16 | 1.749256 | -105.36 | 0 | 0.747954 | P212121
NIMFOE_opt_am8 | 1.698107 | -105.359 | -126.256 | 0.726649 | P21/c
NIMFOE_opt_fc80 | 1.725964 | -105.359 | -126.93 | 0.737 | P21/c
NIMFOE_opt_ai69 | 1.711611 | -105.356 | -105.356 | 0.727808 | P21/c
NIMFOE_opt_ar30 | 1.69356 | -105.351 | 0 | 0.720606 | P1
NIMFOE_opt_fc61 | 1.700765 | -105.307 | 0 | 0.723095 | P21/n
NIMFOE_opt_bj74 | 1.609182 | -105.306 | 0 | 0.684571 | P1
NIMFOE_opt_fc32 | 1.710745 | -105.298 | -127.136 | 0.72432 | P21/c
NIMFOE_opt_db46 | 1.63962 | -105.285 | -121.564 | 0.69114 | C2
NIMFOE_opt_ap87 | 1.711856 | -105.261 | -125.446 | 0.730931 | P21212
NIMFOE_opt_fc64 | 1.589601 | -105.256 | 0 | 0.676746 | P21/c
NIMFOE_opt_ce91 | 1.727472 | -105.248 | 0 | 0.737217 | P11n
NIMFOE_opt_ai65 | 1.77778 | -105.226 | -122.761 | 0.757247 | P21/c
NIMFOE_opt_db74 | 1.6818 | -105.188 | 0 | 0.712947 | C2
NIMFOE_opt_am66 | 1.689144 | -105.178 | -125.869 | 0.719365 | P21/c
NIMFOE_opt_bg76 | 1.75135 | -105.158 | -123.952 | 0.747226 | Pb11
NIMFOE_opt_cb51 | 1.828051 | -105.128 | 0 | 0.784853 | Pbca
NIMFOE_opt_de35 | 1.66719 | -105.127 | -123.273 | 0.706882 | C2/c
NIMFOE_opt_fc86 | 1.67481 | -105.125 | -126.552 | 0.712729 | P21/n
NIMFOE_opt_cd88 | 1.744835 | -105.1 | -123.267 | 0.743266 | Pbcn
NIMFOE_opt_fc20 | 1.650278 | -105.074 | 0 | 0.702934 | P21/c
NIMFOE_opt_av33 | 1.679301 | -105.045 | -131.03 | 0.712484 | Pna21
NIMFOE_opt_bj46 | 1.612473 | -104.99 | -125.138 | 0.685312 | Pn
NIMFOE_opt_db63 | 1.72402 | -104.975 | 0 | 0.733296 | C1
NIMFOE_opt_dd83 | 1.64803 | -104.972 | 0 | 0.697696 | C2/c
NIMFOE_opt_am89 | 1.725888 | -104.908 | -124.425 | 0.734592 | P21/c
NIMFOE_opt_bb56 | 1.707338 | -104.907 | -126.368 | 0.725531 | P2111
NIMFOE_opt_am38 | 1.787747 | -104.844 | -123.283 | 0.759663 | P21/n
NIMFOE_opt_ah93 | 1.724365 | -104.838 | -124.974 | 0.733092 | P21
NIMFOE_opt_de49 | 1.70563 | -104.83 | -122.983 | 0.719006 | C2/c
NIMFOE_opt_cb103 | 1.601386 | -104.792 | -123.752 | 0.679079 | Pbca
NIMFOE_opt_am24 | 1.712137 | -104.785 | -123.822 | 0.729192 | P21/c
NIMFOE_opt_bj14 | 1.715884 | -104.764 | -126.563 | 0.730388 | Pn
NIMFOE_opt_am132 | 1.768424 | -104.755 | -124.182 | 0.756725 | P21/c
NIMFOE_opt_az81 | 1.69439 | -104.723 | -124.876 | 0.722041 | P212121
NIMFOE_opt_cc10 | 1.776212 | -104.694 | -129.231 | 0.754286 | Pbca
NIMFOE_opt_cc93 | 1.707143 | -104.676 | -123.41 | 0.728068 | Pbc21
NIMFOE_opt_cc45 | 1.750159 | -104.675 | -125.546 | 0.741968 | Pbca
NIMFOE_opt_fc97 | 1.686639 | -104.647 | 0 | 0.716544 | P21/c
NIMFOE_opt_am69 | 1.721546 | -104.644 | -125.209 | 0.73247 | P21/c
NIMFOE_opt_bd34 | 1.741552 | -104.632 | -127.196 | 0.741364 | Pna21
NIMFOE_opt_au66 | 1.760347 | -104.624 | -124.194 | 0.750881 | Pna21
NIMFOE_opt_fa81 | 1.691903 | -104.613 | -125.707 | 0.718541 | P21
NIMFOE_opt_au77 | 1.790304 | -104.6 | -126.313 | 0.765763 | Pna21
NIMFOE_opt_ak91 | 1.719486 | -104.599 | -123.491 | 0.730672 | P21/c
NIMFOE_opt_bh71 | 1.706759 | -104.527 | -126.874 | 0.730433 | Pca21
NIMFOE_opt_cb102 | 1.675483 | -104.467 | -124.113 | 0.711844 | Pbca
NIMFOE_opt_db65 | 1.68874 | -104.465 | -124.45 | 0.718355 | C2
NIMFOE_opt_db17 | 1.64533 | -104.453 | -121.481 | 0.696329 | C2
NIMFOE_opt_fa90 | 1.684237 | -104.449 | 0 | 0.717641 | P21/c
NIMFOE_opt_aa34 | 1.706755 | -104.43 | -121.35 | 0.733279 | P1
NIMFOE_opt_ce52 | 1.696 | -104.326 | -127.66 | 0.71873 | Pbcn
NIMFOE_opt_ad48 | 1.719433 | -104.213 | -125.808 | 0.735634 | Pc
NIMFOE_opt_ca109 | 1.655809 | -104.21 | -122.172 | 0.705778 | P-1
NIMFOE_opt_db11 | 1.75013 | -104.179 | 0 | 0.746139 | C2
NIMFOE_opt_av10 | 1.6146 | -104.161 | -124.863 | 0.683173 | Pna21
NIMFOE_opt_am96 | 1.692658 | -104.149 | -123.179 | 0.721607 | P21/n
NIMFOE_opt_dc39 | 1.5962 | -104.145 | -123.485 | 0.677298 | C2/c
NIMFOE_opt_db81 | 1.72808 | -104.12 | -122.803 | 0.733766 | C2
NIMFOE_opt_fa39 | 1.695771 | -104.107 | -125.351 | 0.722441 | P21
NIMFOE_opt_de74 | 1.73406 | -104.088 | 0 | 0.739633 | C2/c
NIMFOE_opt_ce30 | 1.745899 | -104.065 | 0 | 0.7473 | P21cn
NIMFOE_opt_de50 | 1.71019 | -104.052 | 0 | 0.72113 | C2/c
NIMFOE_opt_ai89 | 1.660563 | -103.999 | 0 | 0.705127 | P21/c
NIMFOE_opt_db54 | 1.6169 | -103.988 | -121.351 | 0.683058 | C2
NIMFOE_opt_dd14 | 1.68399 | -103.969 | -122.179 | 0.717086 | Cc
NIMFOE_opt_cc73 | 1.740667 | -103.928 | -122.678 | 0.740291 | Pbca
NIMFOE_opt_ak36 | 1.69887 | -103.923 | 0 | 0.724978 | P21/c
NIMFOE_opt_cd49 | 1.682923 | -103.921 | 0 | 0.715306 | Pb11
NIMFOE_opt_av43 | 1.70442 | -103.889 | -123.198 | 0.730618 | P1121
NIMFOE_opt_ak69 | 1.705677 | -103.872 | 0 | 0.72665 | P21/c
NIMFOE_opt_ah103 | 1.706394 | -103.871 | -121.975 | 0.729582 | P21
NIMFOE_opt_be34 | 1.674838 | -103.859 | 0 | 0.710503 | P1
NIMFOE_opt_de93 | 1.72268 | -103.847 | 0 | 0.732761 | C2/c
NIMFOE_opt_am121 | 1.7274 | -103.833 | 0 | 0.735977 | P21/n
NIMFOE_opt_cd2 | 1.725632 | -103.776 | 0 | 0.734598 | Pbcn
NIMFOE_opt_bj63 | 1.672277 | -103.754 | -125.777 | 0.71093 | P1121
NIMFOE_opt_cc92 | 1.62721 | -103.735 | -122.54 | 0.689503 | Pbca
NIMFOE_opt_db71 | 1.67342 | -103.728 | -121.532 | 0.7083 | C2
NIMFOE_opt_aj61 | 1.676871 | -103.692 | -123.991 | 0.713782 | P2/c
NIMFOE_opt_al61 | 1.754039 | -103.677 | 0 | 0.754447 | P2/c
NIMFOE_opt_au50 | 1.704373 | -103.663 | 0 | 0.72446 | Pna21
NIMFOE_opt_bh20 | 1.668639 | -103.631 | 0 | 0.70981 | Pca21
NIMFOE_opt_da50 | 1.72343 | -103.561 | -120.79 | 0.733401 | Cc
NIMFOE_opt_aq18 | 1.66653 | -103.543 | 0 | 0.70394 | P212121