## 5vinyluracilA_forxls
Filename | Density 1 /gcm-3 | Lattice Energy 1 /kJmol-1 | Unit Cell Free Energy 1 /kJmol-1 | Packing Coefficient 1 | Space Group | Experimental Info
UCLVUR_ConfB_ai72 | 1.4375 | -109.334 | -127.947 | 0.723824 | P21/c
UCLVUR_ConfB_ak91 | 1.415784 | -109.229 | -126.914 | 0.710741 | P21/c
UCLVUR_ConfA_ab20 | 1.462239 | -109.109 | -127.025 | 0.738535 | P-1
UCLVUR_ConfB_ak83 | 1.418424 | -108.996 | -126.865 | 0.712024 | P21/c
UCLVUR_ConfA_ab61 | 1.471249 | -108.842 | -124.732 | 0.739744 | P-1
UCLVUR_ConfA_fc16 | 1.459266 | -108.752 | -129.145 | 0.734796 | P21/n
UCLVUR_ConfB_ca105 | 1.430304 | -108.752 | -126.181 | 0.717703 | P-1
UCLVUR_ConfA_cd73 | 1.44404 | -108.713 | -126.995 | 0.72587 | Pbcn
UCLVUR_ConfB_ca95 | 1.441811 | -108.692 | -126.961 | 0.729042 | P-1
UCLVUR_ConfB_de49 | 1.4332 | -108.625 | -131.774 | 0.719159 | C2/c
UCLVUR_ConfA_fa19 | 1.458385 | -108.6 | -128.898 | 0.731622 | P21
UCLVUR_ConfA_bj52 | 1.45962 | -108.507 | -129.045 | 0.734683 | Pn
UCLVUR_ConfA_cc125 | 1.439282 | -108.397 | -126.593 | 0.724291 | Pbca
UCLVUR_ConfA_am103 | 1.470491 | -108.288 | -125.573 | 0.74451 | P21/c
UCLVUR_ConfA_fc18 | 1.448725 | -108.193 | -129.146 | 0.728326 | P21/n
UCLVUR_ConfA_fa21 | 1.446458 | -108.057 | -129.117 | 0.72707 | P21
UCLVUR_ConfB_ca103 | 1.437302 | -108.02 | -126.653 | 0.722518 | P-1
UCLVUR_ConfB_de30 | 1.43415 | -108.004 | -127.231 | 0.720781 | C2/c
UCLVUR_ConfB_fc36 | 1.413692 | -107.996 | -126.745 | 0.709038 | P21/n
UCLVUR_ConfB_ak2 | 1.473427 | -107.981 | -127.534 | 0.742034 | P21/c
UCLVUR_ConfB_af78 | 1.413634 | -107.955 | -125.778 | 0.709282 | P21
UCLVUR_ConfB_fa9 | 1.425547 | -107.94 | -128.739 | 0.71497 | P21/c
UCLVUR_ConfB_fa61 | 1.419821 | -107.919 | -128.039 | 0.712149 | P21/c
UCLVUR_ConfA_da20 | 1.43086 | -107.9 | -122.435 | 0.720709 | Cc
UCLVUR_ConfB_fc86 | 1.412928 | -107.888 | -126.697 | 0.711086 | P21/c
UCLVUR_ConfB_af74 | 1.41295 | -107.854 | -125.69 | 0.709282 | P21
UCLVUR_ConfB_ay115 | 1.429308 | -107.831 | 0 | 0.713731 | P1
UCLVUR_ConfB_fc100 | 1.414838 | -107.777 | -127.842 | 0.709956 | P21/n
UCLVUR_ConfB_fc54 | 1.416196 | -107.725 | -126.66 | 0.711045 | P21/n
UCLVUR_ConfA_dd11 | 1.44343 | -107.715 | -123.975 | 0.728476 | C2/c
UCLVUR_ConfB_ab34 | 1.441904 | -107.71 | -124.178 | 0.726786 | P-1
UCLVUR_ConfB_fc99 | 1.432839 | -107.701 | -129.564 | 0.719218 | P21/n
UCLVUR_ConfB_cc107 | 1.392603 | -107.7 | 0 | 0.699759 | Pbc21
UCLVUR_ConfA_be51 | 1.444702 | -107.606 | -128.651 | 0.726389 | Pn11
UCLVUR_ConfB_fc80 | 1.414888 | -107.596 | -127.228 | 0.710563 | P21/n
UCLVUR_ConfB_fc29 | 1.441951 | -107.534 | -125.297 | 0.72412 | P21/n
UCLVUR_ConfB_am88 | 1.421982 | -107.526 | -126.502 | 0.713394 | P21/n
UCLVUR_ConfA_ca95 | 1.433913 | -107.496 | -124.101 | 0.722845 | P-1
UCLVUR_ConfA_ad69 | 1.444363 | -107.477 | -126.275 | 0.729253 | Pc
UCLVUR_ConfB_fc12 | 1.436014 | -107.346 | -128.381 | 0.720877 | P21/n
UCLVUR_ConfB_cc28 | 1.41351 | -107.298 | -126.614 | 0.708135 | Pbca
UCLVUR_ConfB_ce81 | 1.425236 | -107.287 | 0 | 0.711218 | P2111
UCLVUR_ConfB_fa64 | 1.386445 | -107.226 | -125.705 | 0.696166 | P21/c
UCLVUR_ConfA_ai112 | 1.428288 | -107.206 | -125.171 | 0.717215 | P21/c
UCLVUR_ConfB_ak9 | 1.461487 | -107.187 | -127.33 | 0.7369 | P21/c
UCLVUR_ConfB_aj64 | 1.411026 | -107.126 | -125.762 | 0.700984 | P-1
UCLVUR_ConfA_am124 | 1.436744 | -106.983 | -125.061 | 0.726208 | P21
UCLVUR_ConfB_fc9 | 1.40339 | -106.825 | -125.802 | 0.703617 | P21/n
UCLVUR_ConfB_da20 | 1.40954 | -106.781 | 0 | 0.708034 | Cc
UCLVUR_ConfB_bg79 | 1.423927 | -106.779 | -129.078 | 0.717539 | Pb11
UCLVUR_ConfB_cd14 | 1.41386 | -106.772 | -126.427 | 0.709123 | Pbcn
UCLVUR_ConfB_ca90 | 1.429171 | -106.745 | -124.096 | 0.717608 | P-1
UCLVUR_ConfB_az23 | 1.399143 | -106.744 | -125.59 | 0.700817 | P212121
UCLVUR_ConfB_de77 | 1.41009 | -106.711 | -124.708 | 0.707995 | C2/c
UCLVUR_ConfB_dc13 | 1.41494 | -106.709 | -126.96 | 0.711949 | C2/c
UCLVUR_ConfB_ak56 | 1.423566 | -106.692 | -125.26 | 0.714752 | P21/c
UCLVUR_ConfA_ca39 | 1.434251 | -106.684 | -123.107 | 0.722101 | P-1
UCLVUR_ConfB_aq42 | 1.398761 | -106.64 | -125.493 | 0.700689 | P212121
UCLVUR_ConfB_au29 | 1.419909 | -106.56 | -128.631 | 0.712476 | Pna21
UCLVUR_ConfA_ca27 | 1.421629 | -106.491 | -122.475 | 0.717449 | P-1
UCLVUR_ConfB_ai80 | 1.488518 | -106.449 | -124.726 | 0.752993 | P21/c
UCLVUR_ConfA_ca106 | 1.418177 | -106.445 | -123.357 | 0.715504 | P-1
UCLVUR_ConfA_ai97 | 1.425594 | -106.413 | -124.206 | 0.716972 | P21/c
UCLVUR_ConfB_dc91 | 1.39958 | -106.379 | -124.335 | 0.702012 | C2/c
UCLVUR_ConfB_ar76 | 1.421253 | -106.301 | -128.157 | 0.712585 | Pn
UCLVUR_ConfA_ak87 | 1.416656 | -106.289 | -123.921 | 0.714906 | P21/c
UCLVUR_ConfB_dd52 | 1.4037 | -106.164 | -125.817 | 0.703292 | C2/c
UCLVUR_ConfB_ad41 | 1.414585 | -106.098 | -139.139 | 0.713615 | Pc
UCLVUR_ConfA_dd18 | 1.43832 | -105.986 | -123.188 | 0.723643 | C2/c
UCLVUR_ConfA_fc92 | 1.43334 | -105.986 | 0 | 0.721148 | P21/c
UCLVUR_ConfB_de103 | 1.45218 | -105.73 | -123.187 | 0.732087 | C2/c
UCLVUR_ConfB_dc22 | 1.42693 | -105.718 | -123.272 | 0.715895 | C2/c
UCLVUR_ConfB_dc66 | 1.42696 | -105.614 | -123.18 | 0.715969 | C2/c
UCLVUR_ConfB_de52 | 1.3642 | -105.606 | 0 | 0.679496 | C2/c
UCLVUR_ConfB_ak60 | 1.399607 | -105.552 | -124.181 | 0.701526 | P21/c
UCLVUR_ConfA_cc33 | 1.427159 | -105.547 | -125.026 | 0.713884 | Pbca
UCLVUR_ConfA_cc127 | 1.42716 | -105.521 | -124.991 | 0.713872 | Pbca
UCLVUR_ConfB_cc50 | 1.405006 | -105.509 | 0 | 0.701772 | Pbca
UCLVUR_ConfB_de61 | 1.40356 | -105.509 | 0 | 0.704787 | C2/c
UCLVUR_ConfA_cc64 | 1.427088 | -105.505 | -124.977 | 0.713861 | Pbca
UCLVUR_ConfB_dd35 | 1.41155 | -105.476 | -124.874 | 0.707791 | C2/c
UCLVUR_ConfB_au53 | 1.380435 | -105.37 | -125.029 | 0.691817 | Pna21
UCLVUR_ConfA_am74 | 1.432942 | -105.335 | -123.668 | 0.719845 | P21/n
UCLVUR_ConfA_al20 | 1.430033 | -105.298 | -124.357 | 0.722915 | P2/c
UCLVUR_ConfB_db68 | 1.40239 | -105.296 | -122.312 | 0.699873 | C2
UCLVUR_ConfB_de42 | 1.42511 | -105.25 | -122.121 | 0.714919 | C2/c
UCLVUR_ConfB_am25 | 1.420783 | -105.195 | 0 | 0.716302 | P21/c
UCLVUR_ConfB_dd34 | 1.41556 | -105.119 | -122.775 | 0.709359 | C2/c
UCLVUR_ConfA_av25 | 1.416597 | -105.108 | 0 | 0.715327 | P1121
UCLVUR_ConfB_az38 | 1.44472 | -105.074 | -125.088 | 0.726326 | P212121
UCLVUR_ConfB_fa102 | 1.44539 | -105.05 | -125.779 | 0.729081 | P21/c
UCLVUR_ConfB_dd90 | 1.35469 | -105.033 | -123.693 | 0.679823 | C2/c
UCLVUR_ConfA_ai33 | 1.459803 | -104.991 | -122.468 | 0.734482 | P21/c
UCLVUR_ConfB_db31 | 1.41321 | -104.912 | -121.288 | 0.706782 | C2
UCLVUR_ConfA_de45 | 1.41466 | -104.854 | 0 | 0.711706 | C2/c
UCLVUR_ConfA_dd22 | 1.40208 | -104.833 | 0 | 0.704071 | C-1
UCLVUR_ConfA_dc80 | 1.40219 | -104.815 | 0 | 0.704408 | C-1
UCLVUR_ConfB_ce24 | 1.386224 | -104.769 | 0 | 0.695026 | P2111
UCLVUR_ConfB_af100 | 1.43598 | -104.706 | -122.698 | 0.727037 | P21
UCLVUR_ConfA_dc77 | 1.38045 | -104.684 | -122.19 | 0.694317 | C2/c
UCLVUR_ConfA_am111 | 1.386585 | -104.672 | -123.748 | 0.698329 | P21/c
UCLVUR_ConfB_cd74 | 1.380399 | -104.647 | 0 | 0.692032 | P2111
UCLVUR_ConfB_ak90 | 1.378849 | -104.631 | -122.985 | 0.692731 | P21/c
UCLVUR_ConfB_af111 | 1.463464 | -104.619 | -123.119 | 0.737818 | P21
UCLVUR_ConfA_dc75 | 1.39777 | -104.503 | -124.611 | 0.705588 | Cc
UCLVUR_ConfB_cc95 | 1.364624 | -104.479 | 0 | 0.685332 | Pbc21
UCLVUR_ConfB_fc50 | 1.435953 | -104.475 | -124.741 | 0.723289 | P21/c
UCLVUR_ConfB_am143 | 1.458737 | -104.463 | -125.322 | 0.736567 | P21/c
UCLVUR_ConfA_ce49 | 1.418597 | -104.442 | -123.832 | 0.715827 | Pbc21
UCLVUR_ConfB_ab65 | 1.381236 | -104.43 | -122.099 | 0.69349 | P-1
UCLVUR_ConfA_ak56 | 1.426753 | -104.376 | -122.513 | 0.718115 | P21/c
UCLVUR_ConfB_ad76 | 1.430698 | -104.264 | -124.105 | 0.72149 | Pc
UCLVUR_ConfB_ce60 | 1.424642 | -104.152 | -123.656 | 0.717615 | P21cn
UCLVUR_ConfA_ai2 | 1.421961 | -104.117 | -123.484 | 0.712704 | P21/c
UCLVUR_ConfA_fc12 | 1.4663 | -104.086 | -124.045 | 0.740464 | P21/n
UCLVUR_ConfA_fc17 | 1.470208 | -104.056 | -124.611 | 0.744901 | P21/c
UCLVUR_ConfB_ak55 | 1.442895 | -104.023 | -122.292 | 0.725209 | P21/c
UCLVUR_ConfA_am41 | 1.420044 | -103.971 | -122.553 | 0.713118 | P21/n
UCLVUR_ConfA_ca65 | 1.430756 | -103.962 | -120.479 | 0.721486 | P-1
UCLVUR_ConfA_ai103 | 1.424744 | -103.927 | -120.971 | 0.717326 | P21/c
UCLVUR_ConfA_fa67 | 1.390108 | -103.844 | -122.841 | 0.700398 | P21
UCLVUR_ConfB_aq65 | 1.453051 | -103.783 | -124.94 | 0.732557 | P212121
UCLVUR_ConfB_de101 | 1.401 | -103.764 | 0 | 0.706172 | C2/c
UCLVUR_ConfB_ak27 | 1.307761 | -103.685 | -123.579 | 0.655079 | P21/c
UCLVUR_ConfB_ak17 | 1.438656 | -103.652 | -123.353 | 0.725589 | P21/c
UCLVUR_ConfA_af88 | 1.464391 | -103.61 | -122.448 | 0.74123 | P21
UCLVUR_ConfA_ak39 | 1.422196 | -103.563 | -123.719 | 0.718189 | P21/c
UCLVUR_ConfA_ai22 | 1.414561 | -103.518 | -122.844 | 0.71408 | P21/c
UCLVUR_ConfB_aj50 | 1.325537 | -103.49 | -122.664 | 0.661112 | P2/c
UCLVUR_ConfB_aj27 | 1.413607 | -103.483 | -121.951 | 0.709271 | P2/c
UCLVUR_ConfA_fc34 | 1.43194 | -103.479 | -122.085 | 0.720647 | P21/c
UCLVUR_ConfA_bb54 | 1.458401 | -103.478 | -125.01 | 0.736288 | P2111
UCLVUR_ConfA_fc72 | 1.37723 | -103.441 | -123.645 | 0.694686 | P21/c
UCLVUR_ConfA_de26 | 1.4026 | -103.412 | -121.029 | 0.702991 | C2/c
UCLVUR_ConfB_bj104 | 1.408909 | -103.396 | -124.62 | 0.711252 | P1121
UCLVUR_ConfB_ak99 | 1.419766 | -103.372 | -121.054 | 0.714253 | P21/c
UCLVUR_ConfA_aq91 | 1.455717 | -103.363 | -123.919 | 0.735256 | P212121
UCLVUR_ConfA_cd119 | 1.427648 | -103.337 | 0 | 0.721554 | P2111
UCLVUR_ConfB_bd69 | 1.403115 | -103.304 | -124.783 | 0.708165 | P1121
UCLVUR_ConfA_am9 | 1.400364 | -103.279 | -121.546 | 0.705931 | P21
UCLVUR_ConfB_de12 | 1.41383 | -103.277 | 0 | 0.708881 | C2/c
UCLVUR_ConfA_ca22 | 1.409792 | -103.276 | -121.211 | 0.707563 | P-1
UCLVUR_ConfA_af11 | 1.454743 | -103.241 | -122.342 | 0.733466 | P21
UCLVUR_ConfA_bb27 | 1.373161 | -103.201 | -123.495 | 0.690769 | P2111
UCLVUR_ConfB_de27 | 1.41343 | -103.17 | 0 | 0.710328 | C2/c
UCLVUR_ConfA_cc120 | 1.442212 | -103.146 | -122.446 | 0.725855 | Pbca
UCLVUR_ConfA_ab49 | 1.420505 | -103.11 | -121.446 | 0.716267 | P-1
UCLVUR_ConfB_de80 | 1.40257 | -103.098 | -124.106 | 0.705017 | C2/c
UCLVUR_ConfA_cc88 | 1.356285 | -103.054 | 0 | 0.683954 | Pbca
UCLVUR_ConfA_au36 | 1.452077 | -103.052 | -124.789 | 0.734861 | Pna21
UCLVUR_ConfA_dd66 | 1.42417 | -103.031 | -120.396 | 0.717822 | C2/c
UCLVUR_ConfA_cc40 | 1.441574 | -102.99 | -122.146 | 0.726136 | Pbca
UCLVUR_ConfA_dd86 | 1.39779 | -102.937 | -121.427 | 0.701766 | C2/c
UCLVUR_ConfA_ay18 | 1.394599 | -102.929 | 0 | 0.703655 | P1
UCLVUR_ConfA_am45 | 1.461788 | -102.922 | -120.007 | 0.739115 | P21/c
UCLVUR_ConfA_db24 | 1.39781 | -102.858 | -119.25 | 0.700198 | C2
UCLVUR_ConfA_ai85 | 1.436096 | -102.804 | -121.135 | 0.720515 | P21/c
UCLVUR_ConfB_bj56 | 1.419876 | -102.78 | -124.83 | 0.717114 | Pn
UCLVUR_ConfB_de88 | 1.32248 | -102.757 | 0 | 0.66446 | C2/c
UCLVUR_ConfA_ak111 | 1.441177 | -102.753 | -120.877 | 0.725886 | P21/c
UCLVUR_ConfA_cd9 | 1.449099 | -102.661 | -120.258 | 0.726296 | P1121/n
UCLVUR_ConfA_fc84 | 1.420941 | -102.652 | -120.255 | 0.717374 | P21/c
UCLVUR_ConfA_cb1 | 1.428441 | -102.541 | -120.8 | 0.722582 | P212121
UCLVUR_ConfA_de15 | 1.42715 | -102.53 | -120.393 | 0.717194 | Cc
UCLVUR_ConfB_ay72 | 1.418306 | -102.46 | 0 | 0.718506 | Pca21
UCLVUR_ConfB_am104 | 1.42736 | -102.455 | -121.207 | 0.719263 | P21/n
UCLVUR_ConfB_ba46 | 1.421823 | -102.439 | -102.439 | 0.720751 | P21212
UCLVUR_ConfB_ak36 | 1.433984 | -102.437 | -122.61 | 0.722544 | P21/c
UCLVUR_ConfA_bj109 | 1.439172 | -102.434 | -124.316 | 0.72738 | P1121
UCLVUR_ConfB_am99 | 1.337703 | -102.389 | -120.194 | 0.670383 | P21/n
UCLVUR_ConfA_cb29 | 1.382224 | -102.324 | -120.704 | 0.692655 | Pbca
UCLVUR_ConfA_ak97 | 1.415503 | -102.274 | -121.632 | 0.711252 | P21/c
UCLVUR_ConfB_au6 | 1.408144 | -102.252 | -102.252 | 0.710899 | Pna21
UCLVUR_ConfB_ai117 | 1.4481 | -102.127 | 0 | 0.730661 | P21/c
UCLVUR_ConfB_dd76 | 1.37952 | -102.117 | -120.129 | 0.695001 | C2/c
UCLVUR_ConfB_ca121 | 1.410788 | -102.085 | -120.032 | 0.70259 | P-1
UCLVUR_ConfB_ca32 | 1.409553 | -102 | -120.007 | 0.706019 | P-1
UCLVUR_ConfA_dd82 | 1.39759 | -101.98 | 0 | 0.703353 | C2/c
UCLVUR_ConfA_fc89 | 1.366574 | -101.962 | -122.292 | 0.686801 | P21/n
UCLVUR_ConfA_ap57 | 1.441372 | -101.935 | -119.257 | 0.725827 | P21
UCLVUR_ConfB_dc27 | 1.41522 | -101.929 | 0 | 0.713573 | C2/c
UCLVUR_ConfA_ce81 | 1.408759 | -101.847 | -123.704 | 0.712845 | P21cn
UCLVUR_ConfB_al14 | 1.4408 | -101.777 | -122.406 | 0.726899 | Pc
UCLVUR_ConfB_ce59 | 1.374988 | -101.73 | -124.852 | 0.689959 | P21cn
UCLVUR_ConfA_dc79 | 1.37183 | -101.671 | -121.995 | 0.690138 | C2/c
UCLVUR_ConfA_dc26 | 1.35752 | -101.588 | -120.495 | 0.679588 | C2/c
UCLVUR_ConfB_aj46 | 1.41412 | -101.555 | 0 | 0.713529 | P2/c
UCLVUR_ConfB_ai108 | 1.436602 | -101.546 | 0 | 0.723526 | P21/c
UCLVUR_ConfA_ai40 | 1.433377 | -101.511 | -120.259 | 0.723204 | P21/c
UCLVUR_ConfA_cd55 | 1.438473 | -101.492 | -119.623 | 0.727445 | Pbcn
UCLVUR_ConfA_fc52 | 1.407616 | -101.429 | -121.408 | 0.709102 | P21/n
UCLVUR_ConfA_de57 | 1.41616 | -101.358 | -120.541 | 0.712723 | C2/c
UCLVUR_ConfA_af61 | 1.355657 | -101.355 | -120.515 | 0.683895 | P21
UCLVUR_ConfA_fc9 | 1.413606 | -101.336 | -121.579 | 0.709812 | P21/n
UCLVUR_ConfA_am123 | 1.431786 | -101.32 | -122.05 | 0.720612 | P21/n
UCLVUR_ConfA_am59 | 1.447598 | -101.289 | -119.777 | 0.732299 | P21/c
UCLVUR_ConfA_cb48 | 1.480903 | -101.235 | -118.868 | 0.750438 | Pbca
UCLVUR_ConfA_fa60 | 1.368593 | -101.233 | -123.262 | 0.690685 | P21/c
UCLVUR_ConfB_am55 | 1.45626 | -101.22 | -120.576 | 0.740086 | P21/n
UCLVUR_ConfA_al48 | 1.403768 | -101.175 | 0 | 0.71151 | P2/c
UCLVUR_ConfA_bh65 | 1.396135 | -101.168 | 0 | 0.70344 | Pca21
UCLVUR_ConfA_am67 | 1.441742 | -101.163 | -120.647 | 0.728616 | P21/n
UCLVUR_ConfB_dd64 | 1.42333 | -101.106 | 0 | 0.71868 | C2/c
UCLVUR_ConfB_cd73 | 1.374715 | -101.091 | -120.242 | 0.6937 | Pbcn
UCLVUR_ConfB_cb117 | 1.373985 | -101.003 | 0 | 0.692549 | Pbca
UCLVUR_ConfA_al9 | 1.436583 | -101.001 | -119.987 | 0.724303 | Pc
UCLVUR_ConfA_ai62 | 1.413883 | -100.992 | -118.701 | 0.71397 | P21/c
UCLVUR_ConfB_cd6 | 1.374655 | -100.988 | -120.16 | 0.693682 | Pbcn
UCLVUR_ConfA_cc17 | 1.400201 | -100.963 | -120.168 | 0.706306 | Pbc21
UCLVUR_ConfB_am132 | 1.420545 | -100.954 | -119.883 | 0.7172 | P21/c
UCLVUR_ConfA_ab47 | 1.360993 | -100.915 | -117.557 | 0.68719 | P-1
UCLVUR_ConfA_de8 | 1.37656 | -100.857 | -121.416 | 0.689885 | C2/c
UCLVUR_ConfA_al70 | 1.408177 | -100.812 | 0 | 0.714496 | P2/c
UCLVUR_ConfA_am37 | 1.407704 | -100.789 | -118.154 | 0.708727 | P21/c
UCLVUR_ConfA_de7 | 1.39211 | -100.768 | 0 | 0.703309 | C2/c
UCLVUR_ConfA_ak38 | 1.431846 | -100.7 | -120.061 | 0.722407 | P21/c
UCLVUR_ConfA_av91 | 1.464048 | -100.665 | -117.947 | 0.738548 | Pna21
UCLVUR_ConfB_db33 | 1.40713 | -100.656 | -133.463 | 0.709432 | C2
UCLVUR_ConfB_db87 | 1.39742 | -100.653 | -132.912 | 0.704615 | C2
UCLVUR_ConfB_db4 | 1.42031 | -100.63 | 0 | 0.708184 | C2
UCLVUR_ConfA_fc69 | 1.398912 | -100.61 | -118.657 | 0.707466 | P21/c
UCLVUR_ConfA_de77 | 1.34424 | -100.6 | 0 | 0.676897 | C2/c
UCLVUR_ConfB_ba73 | 1.42053 | -100.586 | -121.395 | 0.7172 | P2111
UCLVUR_ConfB_ca19 | 1.356837 | -100.544 | -118.515 | 0.684979 | P-1
UCLVUR_ConfB_al68 | 1.389457 | -100.523 | 0 | 0.699182 | P2/c
UCLVUR_ConfB_ai98 | 1.416116 | -100.476 | -119.594 | 0.714568 | P21/c
UCLVUR_ConfA_fc63 | 1.413469 | -100.471 | -120.209 | 0.714169 | P21/n
UCLVUR_ConfA_cb98 | 1.40379 | -100.465 | -118.006 | 0.7078 | Pbca
UCLVUR_ConfA_dd6 | 1.38957 | -100.446 | -117.048 | 0.699493 | C2/c
UCLVUR_ConfA_bh89 | 1.337024 | -100.443 | -122.804 | 0.671151 | Pa
UCLVUR_ConfA_cc83 | 1.42359 | -100.43 | -121.566 | 0.720482 | Pbc21
UCLVUR_ConfB_de74 | 1.35828 | -100.401 | 0 | 0.682407 | C2/c
UCLVUR_ConfA_fc23 | 1.345954 | -100.392 | 0 | 0.678419 | P21/c
UCLVUR_ConfB_de91 | 1.35921 | -100.379 | 0 | 0.682902 | C2/c
UCLVUR_ConfA_dd49 | 1.35616 | -100.304 | 0 | 0.679612 | C2/c
UCLVUR_ConfA_dd69 | 1.4086 | -100.302 | -100.302 | 0.710003 | C2/c
UCLVUR_ConfA_bg30 | 1.398941 | -100.292 | -122.216 | 0.701849 | Pb11
UCLVUR_ConfA_cc94 | 1.416262 | -100.292 | -121.172 | 0.714979 | Pbc21
UCLVUR_ConfA_am80 | 1.360372 | -100.267 | 0 | 0.688275 | P1
UCLVUR_ConfB_ai57 | 1.413256 | -100.247 | -120.355 | 0.712842 | P21/c
UCLVUR_ConfA_af63 | 1.433881 | -100.229 | -117.168 | 0.726577 | P21
UCLVUR_ConfB_cb36 | 1.461919 | -100.185 | -117.827 | 0.735122 | Pbca
UCLVUR_ConfA_de91 | 1.37247 | -100.179 | 0 | 0.690397 | C2/c
UCLVUR_ConfB_db23 | 1.41075 | -100.157 | -130.149 | 0.712186 | C2
UCLVUR_ConfA_az49 | 1.422248 | -100.133 | -119.515 | 0.719003 | P212121
UCLVUR_ConfA_ai15 | 1.418104 | -100.122 | -120.717 | 0.714889 | P21/c
UCLVUR_ConfA_ai7 | 1.403838 | -100.093 | -120.463 | 0.70629 | P21/c
UCLVUR_ConfB_cd25 | 1.381088 | -100.09 | -118.953 | 0.69787 | Pbc21
UCLVUR_ConfA_ai88 | 1.433825 | -100.078 | -119.127 | 0.725224 | P21/c
UCLVUR_ConfA_al38 | 1.385623 | -100.061 | -118.593 | 0.700495 | P2/c
UCLVUR_ConfA_av45 | 1.43207 | -100.045 | -119.385 | 0.72402 | P1121
UCLVUR_ConfA_cc103 | 1.412263 | -100.023 | 0 | 0.715253 | Pbca
UCLVUR_ConfA_am10 | 1.441171 | -99.989 | -119.292 | 0.726487 | P21/n
UCLVUR_ConfA_ak85 | 1.400283 | -99.958 | -120.201 | 0.708005 | P21/c
UCLVUR_ConfA_de43 | 1.41655 | -99.947 | -117.474 | 0.714419 | C2/c
UCLVUR_ConfB_al79 | 1.348481 | -99.929 | -127.421 | 0.677909 | P2/c
UCLVUR_ConfB_am123 | 1.389467 | -99.905 | -119.308 | 0.698515 | P21/n
UCLVUR_ConfA_af27 | 1.402751 | -99.897 | -118.224 | 0.711469 | P21
UCLVUR_ConfB_ce76 | 1.33812 | -99.859 | -122.024 | 0.668433 | Pbc21
UCLVUR_ConfA_dc45 | 1.40523 | -99.85 | 0 | 0.712089 | C2/c
UCLVUR_ConfA_ah94 | 1.395156 | -99.829 | -117.134 | 0.703484 | P21
UCLVUR_ConfB_dc38 | 1.4095 | -99.825 | 0 | 0.71267 | C2/c
UCLVUR_ConfB_ak88 | 1.348832 | -99.768 | -119.459 | 0.674788 | P21/c
UCLVUR_ConfA_ai11 | 1.339638 | -99.749 | -120.773 | 0.671823 | P21/c
UCLVUR_ConfB_db27 | 1.40443 | -99.745 | 0 | 0.709965 | C2
UCLVUR_ConfA_ai43 | 1.398392 | -99.727 | -119.736 | 0.705665 | P21/c
UCLVUR_ConfA_ak45 | 1.363923 | -99.72 | -119.703 | 0.685062 | P21/c
UCLVUR_ConfB_ai79 | 1.4018 | -99.715 | -119.907 | 0.705524 | P21/c
UCLVUR_ConfB_am68 | 1.347905 | -99.707 | -119.466 | 0.681845 | P21/c
UCLVUR_ConfA_de74 | 1.3947 | -99.689 | 0 | 0.701678 | C2/c
UCLVUR_ConfA_cd82 | 1.425251 | -99.673 | -121.06 | 0.72187 | Pbcn
UCLVUR_ConfA_ap9 | 1.476999 | -99.621 | -118.2 | 0.748814 | P21
UCLVUR_ConfA_ca96 | 1.377726 | -99.621 | -116.88 | 0.694483 | P-1
UCLVUR_ConfB_fa43 | 1.413243 | -99.608 | -119.84 | 0.71714 | P21/c
UCLVUR_ConfA_dd52 | 1.41345 | -99.59 | -99.59 | 0.713692 | C2/c
UCLVUR_ConfA_ak114 | 1.412525 | -99.556 | -116.993 | 0.713334 | P21/c
UCLVUR_ConfA_de39 | 1.39191 | -99.542 | -119.114 | 0.702187 | C2/c
UCLVUR_ConfB_bd96 | 1.40431 | -99.533 | -121.407 | 0.708 | Pna21
UCLVUR_ConfA_cd13 | 1.449953 | -99.5 | 0 | 0.730729 | Pbcn
UCLVUR_ConfA_bb19 | 1.415224 | -99.451 | -118.812 | 0.713966 | P2111
UCLVUR_ConfA_ai4 | 1.390588 | -99.371 | -120.29 | 0.702122 | P21/c
UCLVUR_ConfB_cc94 | 1.385299 | -99.352 | 0 | 0.698039 | Pbc21
UCLVUR_ConfA_ak29 | 1.401203 | -99.34 | -119.764 | 0.707097 | P21/c
UCLVUR_ConfB_cc113 | 1.342628 | -99.296 | -118.084 | 0.67645 | Pbca
UCLVUR_ConfA_aq50 | 1.401498 | -99.281 | -120.822 | 0.707684 | P212121
UCLVUR_ConfA_db3 | 1.37508 | -99.253 | 0 | 0.694473 | C2
UCLVUR_ConfA_fc14 | 1.455873 | -99.195 | -117.883 | 0.7358 | P21/n
UCLVUR_ConfA_cb82 | 1.443748 | -99.16 | -116.913 | 0.733088 | Pb21a
UCLVUR_ConfA_ab112 | 1.350437 | -99.156 | -116.266 | 0.680389 | P-1
UCLVUR_ConfA_aj45 | 1.356627 | -99.135 | 0 | 0.680829 | P2/c
UCLVUR_ConfB_al55 | 1.339187 | -99.124 | -126.523 | 0.674449 | P2/c
UCLVUR_ConfA_aj86 | 1.380128 | -99.106 | 0 | 0.699137 | P2/c
UCLVUR_ConfA_aj76 | 1.348738 | -99.104 | -117.059 | 0.676795 | Pc
UCLVUR_ConfB_al28 | 1.377178 | -99.104 | 0 | 0.692563 | P2/c
UCLVUR_ConfB_ak87 | 1.398744 | -99.102 | 0 | 0.70532 | P21/c
UCLVUR_ConfB_ak84 | 1.385566 | -99.064 | 0 | 0.69807 | P21/c
UCLVUR_ConfA_fc94 | 1.421277 | -99.057 | -116.931 | 0.718559 | P21/n
UCLVUR_ConfA_ai94 | 1.354255 | -99.047 | -116.369 | 0.680014 | P21/c
UCLVUR_ConfA_aj62 | 1.353082 | -98.972 | 0 | 0.680358 | P2/c
UCLVUR_ConfA_ak74 | 1.398344 | -98.969 | -120.8 | 0.706418 | P21/c
UCLVUR_ConfA_aj2 | 1.379271 | -98.963 | 0 | 0.696273 | P2/c
UCLVUR_ConfA_ai52 | 1.369242 | -98.962 | -117.325 | 0.690252 | P21/c
UCLVUR_ConfA_de38 | 1.40192 | -98.948 | -119.897 | 0.704759 | C2/c
UCLVUR_ConfA_al60 | 1.400488 | -98.945 | -119.311 | 0.702326 | P2/c
UCLVUR_ConfA_am107 | 1.40355 | -98.919 | -116.466 | 0.706965 | P21/c
UCLVUR_ConfA_ai54 | 1.346332 | -98.842 | -116.49 | 0.678648 | P21/c
UCLVUR_ConfA_cb12 | 1.310311 | -98.833 | -119.136 | 0.660484 | Pb21a
UCLVUR_ConfA_fa4 | 1.400636 | -98.826 | -122.068 | 0.711736 | P21/c
UCLVUR_ConfB_ak46 | 1.411421 | -98.808 | -117.778 | 0.709515 | P21/c
UCLVUR_ConfA_cd105 | 1.36718 | -98.744 | -120.876 | 0.692236 | Pbcn
UCLVUR_ConfB_bf73 | 1.364475 | -98.728 | -121.853 | 0.685606 | Pna21
UCLVUR_ConfA_dc69 | 1.33725 | -98.719 | -121.633 | 0.671878 | C2/c
UCLVUR_ConfB_ay70 | 1.487338 | -98.645 | -116.869 | 0.754471 | Pca21
UCLVUR_ConfB_ba6 | 1.355649 | -98.641 | -121.786 | 0.685713 | P21212
UCLVUR_ConfB_ad58 | 0.447865 | -98.622 | 0 | 0.224936 | Pc
UCLVUR_ConfA_am99 | 1.418626 | -98.587 | -117.092 | 0.715346 | P21/n
UCLVUR_ConfB_fa25 | 1.307128 | -98.551 | -117.251 | 0.655919 | P21/c
UCLVUR_ConfB_ay86 | 1.48687 | -98.496 | -116.727 | 0.7542 | Pca21
UCLVUR_ConfA_al58 | 1.353551 | -98.495 | -120.647 | 0.681586 | P2/c
UCLVUR_ConfA_af12 | 1.416842 | -98.372 | -119.105 | 0.713125 | P21
UCLVUR_ConfB_bh39 | 1.355988 | -98.37 | -121.417 | 0.68458 | Pca21
UCLVUR_ConfA_de50 | 1.38413 | -98.362 | 0 | 0.695947 | C2/c
UCLVUR_ConfA_db60 | 1.38652 | -98.342 | 0 | 0.701547 | C2
UCLVUR_ConfA_dd20 | 1.33165 | -98.315 | 0 | 0.667234 | C2/c
UCLVUR_ConfA_fc59 | 1.372279 | -98.282 | -116.368 | 0.692116 | P21/c
UCLVUR_ConfA_aj77 | 1.34576 | -98.197 | -120.318 | 0.674478 | P2/c
UCLVUR_ConfA_ar44 | 1.448957 | -98.164 | -118.197 | 0.728633 | Pnn2
UCLVUR_ConfA_ai109 | 1.380457 | -98.157 | -117.005 | 0.698439 | P21/c
UCLVUR_ConfB_ab91 | 1.416446 | -98.154 | -115.309 | 0.715046 | P-1
UCLVUR_ConfB_cc19 | 1.414928 | -98.133 | -118.641 | 0.713824 | Pbca
UCLVUR_ConfB_ai25 | 1.382606 | -98.1 | 0 | 0.694267 | P21/c
UCLVUR_ConfB_be25 | 1.347492 | -98.051 | 0 | 0.676778 | Pnn2
UCLVUR_ConfA_dd112 | 1.37065 | -98.047 | 0 | 0.688336 | C2/c
UCLVUR_ConfB_de90 | 1.3257 | -98.022 | -116.66 | 0.665037 | C2/c
UCLVUR_ConfA_av69 | 1.400079 | -98.018 | -118.479 | 0.706229 | Pna21
UCLVUR_ConfA_aq79 | 1.407711 | -97.983 | -118.855 | 0.713126 | P212121
UCLVUR_ConfA_dd17 | 1.39893 | -97.974 | -118.039 | 0.701834 | C2/c
UCLVUR_ConfA_db79 | 1.367 | -97.968 | 0 | 0.689488 | C2
UCLVUR_ConfB_fc108 | 1.339754 | -97.913 | -116.641 | 0.671118 | P21/n
UCLVUR_ConfB_bj82 | 1.383011 | -97.879 | -120.092 | 0.698436 | Pn
UCLVUR_ConfB_fc69 | 1.33889 | -97.862 | -116.895 | 0.670884 | P21/n
UCLVUR_ConfB_ai44 | 1.420731 | -97.853 | -116.99 | 0.710786 | P21/c
UCLVUR_ConfA_av18 | 1.439908 | -97.83 | -118.13 | 0.727684 | Pna21
UCLVUR_ConfA_am28 | 1.438648 | -97.821 | -115.26 | 0.728084 | P21/c
UCLVUR_ConfA_dc24 | 1.39292 | -97.732 | -117.337 | 0.700106 | C2/c
UCLVUR_ConfA_av47 | 1.401822 | -97.704 | -120.535 | 0.70643 | Pna21
UCLVUR_ConfB_am115 | 1.455407 | -97.662 | -117.046 | 0.73283 | P21/n
UCLVUR_ConfA_av88 | 1.45586 | -97.597 | -132.998 | 0.737517 | Pna21
UCLVUR_ConfB_fc1 | 1.32231 | -97.578 | -117.818 | 0.661416 | P21/n
UCLVUR_ConfB_cd110 | 1.278056 | -97.577 | -117.535 | 0.635939 | P1121/n
UCLVUR_ConfA_am7 | 1.3958 | -97.556 | -115.548 | 0.704266 | P21/c
UCLVUR_ConfA_ai39 | 1.369352 | -97.552 | -115.904 | 0.691991 | P21/c
UCLVUR_ConfA_fc54 | 1.434015 | -97.544 | -115.023 | 0.723027 | P21/c
UCLVUR_ConfA_db38 | 1.38865 | -97.532 | 0 | 0.698281 | C2
UCLVUR_ConfA_am63 | 1.400649 | -97.517 | -115.842 | 0.709511 | P21/c
UCLVUR_ConfA_aj61 | 1.356561 | -97.484 | 0 | 0.690063 | P2/c
UCLVUR_ConfA_dd32 | 1.39872 | -97.411 | -118.894 | 0.70578 | C2/c
UCLVUR_ConfB_av92 | 1.435085 | -97.407 | -115.676 | 0.723199 | Pn11
UCLVUR_ConfB_de109 | 1.31662 | -97.399 | -117.271 | 0.660222 | C2/c
UCLVUR_ConfB_am141 | 1.360599 | -97.341 | -115.327 | 0.687581 | P21/c
UCLVUR_ConfB_af41 | 1.389074 | -97.268 | -115.888 | 0.697278 | P21
UCLVUR_ConfA_bf65 | 1.354634 | -97.254 | -120.729 | 0.68194 | Pna21
UCLVUR_ConfA_cd62 | 1.341266 | -97.234 | -116.325 | 0.673282 | Pbcn
UCLVUR_ConfB_de70 | 1.37787 | -97.211 | -115.449 | 0.692309 | C2/c
UCLVUR_ConfA_dc94 | 1.3544 | -97.16 | -114.86 | 0.684245 | C2/c
UCLVUR_ConfA_am79 | 1.441585 | -97.137 | -115.144 | 0.732691 | P21/c
UCLVUR_ConfA_aw20 | 1.399517 | -97.012 | 0 | 0.710025 | Pba2
UCLVUR_ConfA_al15 | 1.37022 | -96.985 | -116.632 | 0.689995 | P2/c
UCLVUR_ConfA_am84 | 1.386373 | -96.932 | -122.509 | 0.70028 | P21/n
UCLVUR_ConfB_aq47 | 1.492482 | -96.901 | -116.9 | 0.761041 | P212121
UCLVUR_ConfA_de99 | 1.34979 | -96.846 | -115.246 | 0.682702 | C2/c
UCLVUR_ConfB_am63 | 1.410443 | -96.81 | -114.673 | 0.707341 | P21/c
UCLVUR_ConfA_ai16 | 1.403527 | -96.786 | -118.349 | 0.707627 | P21/c
UCLVUR_ConfA_al2 | 1.370635 | -96.778 | -125.434 | 0.690699 | P2/c
UCLVUR_ConfB_bb78 | 1.378805 | -96.751 | -116.128 | 0.693368 | P2111
UCLVUR_ConfA_db22 | 1.37356 | -96.746 | 0 | 0.694003 | C2
UCLVUR_ConfB_de89 | 1.28972 | -96.73 | 0 | 0.644801 | C2/c
UCLVUR_ConfA_ba21 | 1.38954 | -96.706 | 0 | 0.698792 | P21212
UCLVUR_ConfA_db43 | 1.4189 | -96.684 | 0 | 0.709782 | C2
UCLVUR_ConfB_am80 | 1.409384 | -96.684 | -115.842 | 0.711092 | P21/n
UCLVUR_ConfA_de62 | 1.39328 | -96.668 | 0 | 0.698473 | C2/c
UCLVUR_ConfA_bb96 | 1.339793 | -96.635 | -120.913 | 0.680855 | P21212
UCLVUR_ConfA_aw66 | 1.375808 | -96.474 | 0 | 0.697012 | Pba2
UCLVUR_ConfA_am120 | 1.335149 | -96.422 | -114.722 | 0.669584 | P21/n
UCLVUR_ConfA_am15 | 1.38383 | -96.421 | -114.371 | 0.698187 | P21/c
UCLVUR_ConfA_al69 | 1.39141 | -96.413 | 0 | 0.699421 | P2/c
UCLVUR_ConfA_fa12 | 1.449203 | -96.413 | -114.937 | 0.733735 | P21/c
UCLVUR_ConfA_fa32 | 1.338387 | -96.409 | -115.442 | 0.676472 | P21
UCLVUR_ConfA_dd46 | 1.3356 | -96.371 | 0 | 0.672952 | C2/c
UCLVUR_ConfA_am53 | 1.424048 | -96.365 | -113.979 | 0.720881 | P21/n
UCLVUR_ConfB_cb125 | 1.357891 | -96.266 | -114.798 | 0.686205 | Pbca
UCLVUR_ConfA_ak113 | 1.3033 | -96.245 | -114.588 | 0.657086 | P21/c
UCLVUR_ConfB_cb42 | 1.423694 | -96.244 | -114.754 | 0.719432 | Pbca
UCLVUR_ConfA_dc89 | 1.28378 | -96.229 | -114.217 | 0.646176 | C2/c
UCLVUR_ConfA_ad48 | 1.39498 | -96.219 | -115.287 | 0.707321 | Pc
UCLVUR_ConfB_ak10 | 1.437225 | -96.148 | -116.117 | 0.72309 | P21/c
UCLVUR_ConfA_am119 | 1.40484 | -96.122 | -113.6 | 0.70846 | P21/n
UCLVUR_ConfA_dd103 | 1.30569 | -96.059 | -114.422 | 0.654875 | C2/c
UCLVUR_ConfB_cd54 | 1.365675 | -96.033 | -120.577 | 0.686922 | Pbcn
UCLVUR_ConfA_bh88 | 1.327463 | -95.956 | -120.32 | 0.673218 | Pca21
UCLVUR_ConfB_de46 | 1.39761 | -95.956 | 0 | 0.701244 | C2/c
UCLVUR_ConfA_am81 | 1.420003 | -95.953 | -113.498 | 0.71828 | P21/n
UCLVUR_ConfA_au63 | 1.365899 | -95.939 | 0 | 0.691059 | Pna21
UCLVUR_ConfB_fc34 | 1.434107 | -95.9 | -114.936 | 0.721808 | P21/n
UCLVUR_ConfA_de86 | 1.32426 | -95.853 | 0 | 0.663631 | C2/c
UCLVUR_ConfA_ar90 | 1.334157 | -95.831 | 0 | 0.672354 | Pnn2
UCLVUR_ConfA_cd89 | 1.371898 | -95.824 | -114.05 | 0.690366 | Pbcn
UCLVUR_ConfA_am14 | 1.46464 | -95.813 | -116.732 | 0.747117 | P21/c
UCLVUR_ConfA_dc70 | 1.28132 | -95.79 | -113.909 | 0.641344 | C2/c
UCLVUR_ConfB_am117 | 1.494456 | -95.784 | -113.739 | 0.755517 | P21/n
UCLVUR_ConfB_bj10 | 1.397701 | -95.776 | -115.497 | 0.705505 | P1121
UCLVUR_ConfA_aj13 | 1.370841 | -95.754 | 0 | 0.686547 | P2/c
UCLVUR_ConfA_dd100 | 1.3628 | -95.729 | 0 | 0.687308 | C2/c
UCLVUR_ConfB_av78 | 1.375372 | -95.729 | -114.18 | 0.694221 | Pn11
UCLVUR_ConfA_ad30 | 1.358431 | -95.727 | -129.663 | 0.689074 | Pc
UCLVUR_ConfA_db73 | 1.36969 | -95.697 | 0 | 0.682628 | C2
UCLVUR_ConfA_am77 | 1.415322 | -95.669 | -114.884 | 0.720512 | P21/c
UCLVUR_ConfB_av38 | 1.352556 | -95.661 | -115.735 | 0.67902 | Pna21
UCLVUR_ConfA_ai55 | 1.388317 | -95.628 | -115.131 | 0.701095 | P21/c
UCLVUR_ConfB_am7 | 1.493831 | -95.613 | -113.614 | 0.75574 | P21/c
UCLVUR_ConfA_am5 | 1.367814 | -95.589 | -114.065 | 0.690998 | P21/n
UCLVUR_ConfA_bf10 | 1.32555 | -95.564 | 0 | 0.664173 | Pna21
UCLVUR_ConfA_cb87 | 1.334857 | -95.514 | 0 | 0.667336 | Pb11
UCLVUR_ConfB_da60 | 1.45372 | -95.494 | -111.905 | 0.738037 | Cc
UCLVUR_ConfA_ak33 | 1.406272 | -95.477 | -113.757 | 0.712891 | P21/c
UCLVUR_ConfB_am31 | 1.43539 | -95.466 | -114.779 | 0.728053 | P21/n
UCLVUR_ConfB_ai115 | 1.436229 | -95.432 | -113.631 | 0.726582 | P21/c
UCLVUR_ConfA_cc24 | 1.383424 | -95.4 | -115.466 | 0.698132 | Pbca
UCLVUR_ConfA_bj15 | 1.391194 | -95.383 | -116.442 | 0.703547 | Pn
UCLVUR_ConfB_da59 | 1.45329 | -95.367 | -111.789 | 0.737743 | Cc
UCLVUR_ConfA_fc38 | 1.357382 | -95.352 | -123.152 | 0.684623 | P21/c
UCLVUR_ConfB_cd69 | 1.417887 | -95.352 | 0 | 0.718301 | P1121
UCLVUR_ConfA_bb46 | 1.360133 | -95.342 | -118.932 | 0.692256 | P21212
UCLVUR_ConfA_bh14 | 1.31808 | -95.297 | 0 | 0.666503 | Pca21
UCLVUR_ConfB_ai105 | 1.408441 | -95.286 | -114.537 | 0.708024 | P21/c
UCLVUR_ConfA_am17 | 1.271932 | -95.278 | -113.692 | 0.641497 | P21/c
UCLVUR_ConfA_bj11 | 1.377096 | -95.24 | -116.157 | 0.695835 | P1121
UCLVUR_ConfB_ar20 | 1.41527 | -95.23 | 0 | 0.716195 | P1
UCLVUR_ConfA_cd97 | 1.301087 | -95.219 | -115.695 | 0.648336 | Pbcn
UCLVUR_ConfB_cd120 | 1.397478 | -95.215 | -117.978 | 0.707629 | Pbcn
UCLVUR_ConfB_aq91 | 1.475337 | -95.199 | -113.597 | 0.747182 | P212121
UCLVUR_ConfA_ap42 | 1.345883 | -95.134 | 0 | 0.677559 | P21212
UCLVUR_ConfB_aq60 | 1.474876 | -95.095 | -113.499 | 0.747 | P212121
UCLVUR_ConfA_de19 | 1.22403 | -95.094 | -114.322 | 0.616812 | C2/c
UCLVUR_ConfA_bf78 | 1.446665 | -95.081 | -115.128 | 0.736538 | Pna21
UCLVUR_ConfA_bh40 | 1.345036 | -95.045 | 0 | 0.682132 | Pca21
UCLVUR_ConfA_fc88 | 1.439064 | -95.044 | -114.549 | 0.728323 | P21/n
UCLVUR_ConfA_de49 | 1.38694 | -95.039 | -125.089 | 0.697123 | C2/c
UCLVUR_ConfA_de44 | 1.36164 | -94.966 | 0 | 0.685363 | C2/c
UCLVUR_ConfB_dc88 | 1.38592 | -94.954 | -114.742 | 0.696783 | C2/c
UCLVUR_ConfB_am135 | 1.38913 | -94.951 | -112.937 | 0.699376 | P21/n
UCLVUR_ConfB_bh97 | 1.352798 | -94.909 | -114.965 | 0.679655 | Pa
UCLVUR_ConfB_fc62 | 1.409857 | -94.865 | 0 | 0.709829 | P21/n
UCLVUR_ConfB_bh11 | 1.351718 | -94.849 | -114.901 | 0.679244 | Pa
UCLVUR_ConfB_ak20 | 1.400532 | -94.846 | 0 | 0.704707 | P21/c
UCLVUR_ConfA_fc44 | 1.435904 | -94.809 | -115.059 | 0.724009 | P21/c
UCLVUR_ConfB_am87 | 1.416337 | -94.78 | -114.218 | 0.717058 | P21/n
UCLVUR_ConfB_ak45 | 1.397799 | -94.778 | -114.566 | 0.702618 | P21/c
UCLVUR_ConfB_da74 | 1.47505 | -94.777 | -112.009 | 0.751161 | Cc
UCLVUR_ConfA_ap63 | 1.400127 | -94.733 | -115.031 | 0.710412 | P2111
UCLVUR_ConfB_ai40 | 1.39681 | -94.691 | -114.483 | 0.702092 | P21/c
UCLVUR_ConfA_bf11 | 1.355953 | -94.687 | 0 | 0.687045 | Pna21
UCLVUR_ConfA_dc11 | 1.32892 | -94.676 | -113.037 | 0.670648 | C2/c
UCLVUR_ConfB_am51 | 1.407956 | -94.515 | -113.202 | 0.708767 | P21/n
UCLVUR_ConfB_cd52 | 1.3244 | -94.499 | -114.668 | 0.664511 | Pbcn
UCLVUR_ConfA_cc10 | 1.318328 | -94.458 | -113.269 | 0.66494 | Pbc21
UCLVUR_ConfA_bb97 | 1.288135 | -94.315 | 0 | 0.647195 | P2111
UCLVUR_ConfA_aq66 | 1.424433 | -94.277 | -113.523 | 0.724896 | P212121
UCLVUR_ConfA_am71 | 1.40137 | -94.252 | -114.387 | 0.715597 | P21/c
UCLVUR_ConfA_ca45 | 1.323642 | -94.156 | -111.8 | 0.666206 | P-1