## FormyluracilA_forxls
Filename | Density 1 /gcm-3 | Lattice Energy 1 /kJmol-1 | Packing Coefficient 1 | Space Group | Experimental Info
GIMREA_syn_ah76 | 1.605685 | -94.199 | 0.739684 | P21 | GIMREA (Form I)
GIMREA_anti_am116 | 1.621107 | -109.982 | 0.745685 | P21/c
GIMREA_anti_ai102 | 1.639095 | -109.775 | 0.753729 | P21/c
GIMREA_anti_am127 | 1.641339 | -109.482 | 0.756911 | P21/n
GIMREA_anti_ak87 | 1.575683 | -107.849 | 0.721369 | P21/c
GIMREA_anti_am106 | 1.606982 | -107.509 | 0.738334 | P21/n
GIMREA_anti_al70 | 1.557671 | -107.283 | 0.714704 | Pc
GIMREA_anti_ab16 | 1.595671 | -107.213 | 0.733031 | P-1
GIMREA_anti_av54 | 1.63431 | -107.197 | 0.75318 | Pna21
GIMREA_anti_am7 | 1.592457 | -107.149 | 0.734031 | P21/c
GIMREA_anti_aq42 | 1.620036 | -106.977 | 0.743602 | P212121
GIMREA_anti_aq64 | 1.553319 | -106.947 | 0.714912 | P212121
GIMREA_anti_fa40 | 1.584808 | -106.82 | 0.728841 | P21
GIMREA_anti_am8 | 1.612917 | -106.774 | 0.742819 | P21/n
GIMREA_anti_cc60 | 1.594419 | -106.369 | 0.736797 | Pbc21
GIMREA_anti_aq85 | 1.583585 | -106.193 | 0.728821 | P2111
GIMREA_anti_fc101 | 1.566551 | -106.183 | 0.723088 | P21/c
GIMREA_anti_af20 | 1.572659 | -106.177 | 0.72672 | P21
GIMREA_anti_au85 | 1.595142 | -106.024 | 0.73374 | Pna21
GIMREA_anti_af27 | 1.628045 | -105.989 | 0.753196 | P21
GIMREA_anti_ak20 | 1.562484 | -105.965 | 0.719129 | P21/c
GIMREA_anti_ai81 | 1.567765 | -105.917 | 0.717714 | P21/c
GIMREA_anti_ai78 | 1.629934 | -105.876 | 0.749649 | P21/c
GIMREA_anti_fa13 | 1.531512 | -105.815 | 0.704794 | P21/c
GIMREA_anti_fa2 | 1.548659 | -105.813 | 0.712601 | P21
GIMREA_anti_cd12 | 1.577569 | -105.677 | 0.7252 | P2111
GIMREA_anti_am133 | 1.612094 | -105.62 | 0.744588 | P21/n
GIMREA_anti_bb63 | 1.554401 | -105.5 | 0.712997 | P2111
GIMREA_anti_am23 | 1.56569 | -105.407 | 0.722735 | P21/c
GIMREA_anti_bd12 | 1.526431 | -105.27 | 0.69813 | Pa
GIMREA_anti_ai94 | 1.594376 | -105.243 | 0.731671 | P21/c
GIMREA_anti_ca108 | 1.568251 | -105.187 | 0.722026 | P-1
GIMREA_anti_am89 | 1.600911 | -105.115 | 0.737196 | P21/n
GIMREA_anti_fc67 | 1.610723 | -105.092 | 0.742864 | P21/c
GIMREA_anti_ab63 | 1.575425 | -105.063 | 0.724099 | P-1
GIMREA_anti_de82 | 1.57105 | -105.048 | 0.721974 | Cc
GIMREA_anti_cb42 | 1.56318 | -104.927 | 0.715818 | Pbca
GIMREA_anti_ca72 | 1.56349 | -104.916 | 0.720838 | P-1
GIMREA_anti_ak65 | 1.566494 | -104.88 | 0.720384 | P21/c
GIMREA_anti_bd44 | 1.542337 | -104.836 | 0.7077 | Pna21
GIMREA_anti_bj3 | 1.602376 | -104.773 | 0.736015 | Pn
GIMREA_anti_am98 | 1.613634 | -104.694 | 0.74428 | P21/n
GIMREA_anti_bj44 | 1.602826 | -104.672 | 0.736198 | Pn
GIMREA_anti_cd157 | 1.53644 | -104.623 | 0.698758 | P21/b11
GIMREA_anti_ak26 | 1.552353 | -104.409 | 0.713532 | P21/c
GIMREA_anti_ab22 | 1.5749 | -104.242 | 0.726222 | P-1
GIMREA_anti_af114 | 1.602219 | -104.215 | 0.737276 | P21
GIMREA_anti_aq20 | 1.618317 | -104.084 | 0.748358 | P212121
GIMREA_anti_cb71 | 1.620168 | -104.083 | 0.74905 | Pbc21
GIMREA_anti_aj18 | 1.550488 | -104.074 | 0.716663 | P1
GIMREA_anti_cc54 | 1.556183 | -104.039 | 0.713245 | Pbca
GIMREA_anti_fa37 | 1.557592 | -104.017 | 0.717765 | P21
GIMREA_anti_de13 | 1.57858 | -103.946 | 0.728001 | C2/c
GIMREA_anti_av23 | 1.630754 | -103.929 | 0.75296 | Pna21
GIMREA_anti_am100 | 1.587063 | -103.886 | 0.727874 | P21/n
GIMREA_anti_ab144 | 1.525478 | -103.802 | 0.703188 | P-1
GIMREA_anti_cd13 | 1.551244 | -103.802 | 0.714746 | P21cn
GIMREA_anti_au39 | 1.573923 | -103.79 | 0.724102 | Pna21
GIMREA_anti_fa20 | 1.563333 | -103.789 | 0.722688 | P21/c
GIMREA_anti_bh61 | 1.614193 | -103.781 | 0.743464 | Pa
GIMREA_anti_ca147 | 1.572705 | -103.745 | 0.722866 | P-1
GIMREA_anti_bd51 | 1.612707 | -103.687 | 0.743338 | Pna21
GIMREA_anti_av73 | 1.627778 | -103.668 | 0.753469 | Pna21
GIMREA_anti_ai68 | 1.570257 | -103.649 | 0.723772 | P21/c
GIMREA_anti_ad45 | 1.561261 | -103.633 | 0.719317 | Pc
GIMREA_anti_ad39 | 1.561226 | -103.632 | 0.71985 | Pc
GIMREA_anti_ad11 | 1.561234 | -103.631 | 0.7203 | Pc
GIMREA_anti_ad71 | 1.561196 | -103.63 | 0.719308 | Pc
GIMREA_anti_ab82 | 1.470802 | -103.55 | 0.679041 | P-1
GIMREA_anti_af10 | 1.616136 | -103.527 | 0.746806 | P21
GIMREA_anti_az72 | 1.534059 | -103.481 | 0.709174 | P212121
GIMREA_anti_fa63 | 1.558528 | -103.431 | 0.71707 | P21
GIMREA_anti_de71 | 1.62111 | -103.403 | 0.748064 | C2/c
GIMREA_anti_ar94 | 1.583815 | -103.3 | 0.729279 | Pn11
GIMREA_anti_ca104 | 1.553268 | -103.232 | 0.716059 | P-1
GIMREA_anti_de93 | 1.52505 | -103.205 | 0.702312 | C2/c
GIMREA_anti_fc108 | 1.606958 | -103.173 | 0.743753 | P21/c
GIMREA_anti_aq118 | 1.555862 | -103.154 | 0.713383 | P212121
GIMREA_anti_au63 | 1.550053 | -103.063 | 0.716122 | Pna21
GIMREA_anti_ce67 | 1.574753 | -103.063 | 0.726096 | P21cn
GIMREA_anti_aq47 | 1.557462 | -102.939 | 0.715236 | P212121
GIMREA_anti_aj38 | 1.580375 | -102.933 | 0.732139 | Pc
GIMREA_anti_dd83 | 1.55531 | -102.811 | 0.71691 | C2/c
GIMREA_anti_cd73 | 1.591753 | -102.788 | 0.735862 | P21cn
GIMREA_anti_fc40 | 1.546209 | -102.729 | 0.71584 | P21/c
GIMREA_anti_ce86 | 1.556011 | -102.673 | 0.715762 | P21cn
GIMREA_anti_av71 | 1.521931 | -102.653 | 0.698982 | Pna21
GIMREA_anti_cc114 | 1.555262 | -102.625 | 0.716204 | P1121
GIMREA_anti_cc74 | 1.53216 | -102.609 | 0.702407 | Pbca
GIMREA_anti_cc61 | 1.561504 | -102.509 | 0.718273 | Pbc21
GIMREA_anti_fa72 | 1.547199 | -102.489 | 0.709134 | P21/c
GIMREA_anti_cd11 | 1.533229 | -102.391 | 0.70444 | Pbcn
GIMREA_anti_ad107 | 1.555512 | -102.379 | 0.716909 | Pc
GIMREA_anti_cb34 | 1.535684 | -102.338 | 0.702636 | Pbca
GIMREA_anti_cd18 | 1.563435 | -102.334 | 0.716061 | Pbcn
GIMREA_anti_am114 | 1.54937 | -102.327 | 0.709235 | P21/c
GIMREA_anti_cb27 | 1.543172 | -102.326 | 0.71015 | P2111
GIMREA_anti_ba58 | 1.530125 | -102.304 | 0.704727 | P2111
GIMREA_anti_fc89 | 1.504866 | -102.279 | 0.693576 | P21/c
GIMREA_anti_fa97 | 1.540342 | -102.232 | 0.708971 | P21/c
GIMREA_anti_am121 | 1.549394 | -102.212 | 0.705319 | P21/n
GIMREA_anti_am130 | 1.507949 | -102.196 | 0.691545 | P21/c
GIMREA_anti_am48 | 1.516916 | -102.184 | 0.698195 | P21/n
GIMREA_anti_fa80 | 1.563365 | -102.136 | 0.720246 | P21/c
GIMREA_anti_ah83 | 1.529316 | -102.13 | 0.707023 | P21
GIMREA_anti_cd148 | 1.556788 | -102.113 | 0.716103 | P21cn
GIMREA_anti_fa121 | 1.542121 | -102.083 | 0.70873 | P21
GIMREA_anti_ap47 | 1.543937 | -102.069 | 0.71174 | P2111
GIMREA_anti_ah50 | 1.506704 | -102.055 | 0.697926 | P21
GIMREA_anti_fa55 | 1.555994 | -102.051 | 0.715856 | P21
GIMREA_anti_db15 | 1.51538 | -101.968 | 0.693386 | C2
GIMREA_anti_ca105 | 1.550504 | -101.961 | 0.714463 | P-1
GIMREA_anti_fa73 | 1.54041 | -101.904 | 0.70864 | P21
GIMREA_anti_de14 | 1.55283 | -101.856 | 0.715924 | C2/c
GIMREA_anti_cd44 | 1.596317 | -101.847 | 0.735807 | Pb11
GIMREA_anti_aa22 | 1.544409 | -101.836 | 0.712415 | P1
GIMREA_anti_au25 | 1.53803 | -101.811 | 0.708578 | P1
GIMREA_anti_ay82 | 1.516012 | -101.799 | 0.699907 | P1121
GIMREA_anti_fa105 | 1.532341 | -101.741 | 0.703991 | P21
GIMREA_anti_ai30 | 1.514766 | -101.72 | 0.69002 | P21/c
GIMREA_anti_ai71 | 1.573862 | -101.695 | 0.726231 | P21/c
GIMREA_anti_da23 | 1.54754 | -101.675 | 0.713225 | Cc
GIMREA_anti_bb104 | 1.469937 | -101.631 | 0.680519 | P21212
GIMREA_anti_de67 | 1.52013 | -101.616 | 0.697599 | C-1
GIMREA_anti_dc12 | 1.49915 | -101.611 | 0.69039 | C2/c
GIMREA_anti_ai57 | 1.548822 | -101.591 | 0.714525 | P21/c
GIMREA_anti_ap30 | 1.47424 | -101.547 | 0.68039 | P21
GIMREA_anti_cb101 | 1.564239 | -101.544 | 0.721443 | Pbca
GIMREA_anti_ar103 | 1.56988 | -101.537 | 0.723083 | Pn
GIMREA_anti_ar58 | 1.57213 | -101.5 | 0.727467 | Pn
GIMREA_anti_fa36 | 1.523813 | -101.487 | 0.701637 | P21/c
GIMREA_anti_dd37 | 1.50054 | -101.425 | 0.692746 | C2/c
GIMREA_anti_ah74 | 1.550042 | -101.403 | 0.721765 | P21
GIMREA_anti_fa103 | 1.518019 | -101.391 | 0.696198 | P21
GIMREA_anti_cc84 | 1.497194 | -101.38 | 0.69106 | Pbca
GIMREA_anti_am52 | 1.639872 | -101.212 | 0.757817 | P21/n
GIMREA_anti_av65 | 1.546325 | -101.203 | 0.711721 | Pn11
GIMREA_anti_ai97 | 1.50021 | -101.161 | 0.688613 | P21/c
GIMREA_anti_cc81 | 1.555798 | -101.158 | 0.714438 | Pbc21
GIMREA_anti_cb91 | 1.559344 | -101.101 | 0.720732 | Pb21a
GIMREA_anti_ad51 | 1.524427 | -101.098 | 0.696548 | P1
GIMREA_anti_av63 | 1.592513 | -101.087 | 0.735213 | Pna21
GIMREA_anti_de86 | 1.50156 | -101.047 | 0.68907 | C2/c
GIMREA_anti_ab32 | 1.46635 | -101.038 | 0.67646 | P-1
GIMREA_anti_da17 | 1.53817 | -101.021 | 0.71256 | Cc
GIMREA_anti_fc99 | 1.530696 | -100.896 | 0.70442 | P21/n
GIMREA_anti_bf60 | 1.541964 | -100.861 | 0.708635 | P1121
GIMREA_anti_ay4 | 1.589337 | -100.853 | 0.736502 | Pca21
GIMREA_anti_ai101 | 1.569036 | -100.836 | 0.718293 | P21/c
GIMREA_anti_aa122 | 1.529004 | -100.812 | 0.709128 | P1
GIMREA_anti_fa70 | 1.475965 | -100.765 | 0.677874 | P21/c
GIMREA_anti_de61 | 1.52409 | -100.743 | 0.702442 | Cc
GIMREA_anti_al6 | 1.533167 | -100.695 | 0.703855 | P2/c
GIMREA_anti_bd2 | 1.538991 | -100.68 | 0.705466 | Pna21
GIMREA_anti_fa60 | 1.532442 | -100.672 | 0.704989 | P21/c
GIMREA_anti_ar104 | 1.486397 | -100.669 | 0.681551 | Pnn2
GIMREA_anti_da73 | 1.55757 | -100.622 | 0.719371 | Cc
GIMREA_anti_al22 | 1.55433 | -100.62 | 0.721527 | P2/c
GIMREA_anti_be22 | 1.464347 | -100.612 | 0.670011 | Pnn2
GIMREA_anti_fc125 | 1.478407 | -100.506 | 0.680646 | P21/c
GIMREA_anti_de49 | 1.49504 | -100.441 | 0.683852 | C2/c
GIMREA_anti_af43 | 1.546499 | -100.424 | 0.711963 | P21
GIMREA_syn_am35 | 1.581578 | -100.392 | 0.727056 | P21/n
GIMREA_anti_ce21 | 1.514547 | -100.373 | 0.693536 | P21/b11
GIMREA_anti_de99 | 1.52915 | -100.323 | 0.705859 | C2/c
GIMREA_anti_cd129 | 1.566039 | -100.287 | 0.721275 | Pbc21
GIMREA_anti_fc117 | 1.593064 | -100.28 | 0.734569 | P21/c
GIMREA_anti_de60 | 1.46062 | -100.271 | 0.666199 | C2/c
GIMREA_anti_fa74 | 1.500262 | -100.234 | 0.68807 | P21
GIMREA_anti_aw29 | 1.540442 | -100.215 | 0.710052 | Pba2
GIMREA_anti_de56 | 1.54364 | -100.214 | 0.709995 | C2/c
GIMREA_anti_aa119 | 1.533797 | -100.154 | 0.714553 | P1
GIMREA_anti_da6 | 1.48971 | -100.154 | 0.68757 | Cc
GIMREA_anti_cd98 | 1.502854 | -100.153 | 0.69024 | P2111
GIMREA_anti_av44 | 1.594016 | -100.1 | 0.736699 | Pna21
GIMREA_anti_fa21 | 1.50208 | -100.088 | 0.691412 | P21/c
GIMREA_anti_dd71 | 1.61737 | -100.036 | 0.747746 | C2/c
GIMREA_anti_ar17 | 1.508693 | -100.016 | 0.693212 | Pn
GIMREA_anti_ce110 | 1.585803 | -100.015 | 0.732704 | P21cn
GIMREA_anti_ce109 | 1.492022 | -99.996 | 0.684002 | P21cn
GIMREA_anti_de24 | 1.53783 | -99.901 | 0.708199 | C2/c
GIMREA_anti_fc61 | 1.46839 | -99.88 | 0.673751 | P21/n
GIMREA_anti_fc82 | 1.533991 | -99.863 | 0.707401 | P21/n
GIMREA_anti_ce71 | 1.508165 | -99.805 | 0.693751 | Pbcn
GIMREA_anti_da14 | 1.5581 | -99.732 | 0.724703 | Cc
GIMREA_anti_am43 | 1.520257 | -99.728 | 0.69967 | P21/n
GIMREA_anti_cd8 | 1.556494 | -99.722 | 0.72471 | Pbcn
GIMREA_anti_db33 | 1.54172 | -99.696 | 0.707367 | C2
GIMREA_anti_db34 | 1.54172 | -99.696 | 0.707367 | C2
GIMREA_anti_al46 | 1.486385 | -99.654 | 0.687717 | P2/c
GIMREA_anti_aq65 | 1.531509 | -99.584 | 0.706503 | P212121
GIMREA_anti_av6 | 1.555606 | -99.571 | 0.715913 | Pna21
GIMREA_anti_cd19 | 1.458872 | -99.55 | 0.664188 | Pbcn
GIMREA_anti_ay73 | 1.581046 | -99.546 | 0.733935 | Pca21
GIMREA_anti_cd53 | 1.552627 | -99.53 | 0.715917 | P-1
GIMREA_anti_av43 | 1.612829 | -99.442 | 0.744397 | Pna21
GIMREA_anti_av85 | 1.608805 | -99.416 | 0.740868 | Pna21
GIMREA_anti_aw112 | 1.535414 | -99.414 | 0.710346 | Pa
GIMREA_anti_cc75 | 1.508357 | -99.408 | 0.694475 | Pbca
GIMREA_anti_am16 | 1.560233 | -99.391 | 0.723389 | P21/c
GIMREA_anti_aq99 | 1.497819 | -99.39 | 0.680978 | P212121
GIMREA_anti_bb105 | 1.57054 | -99.388 | 0.730029 | P21212
GIMREA_anti_ak34 | 1.497528 | -99.333 | 0.685779 | P21/c
GIMREA_anti_fa82 | 1.535361 | -99.306 | 0.705282 | P21/c
GIMREA_anti_cc13 | 1.512875 | -99.282 | 0.691948 | Pbca
GIMREA_anti_ay77 | 1.49242 | -99.248 | 0.690656 | P1121
GIMREA_anti_cd79 | 1.522193 | -99.17 | 0.698968 | P-1
GIMREA_anti_db62 | 1.49654 | -99.146 | 0.691558 | C2
GIMREA_anti_ay74 | 1.490916 | -99.144 | 0.690793 | P1121
GIMREA_anti_am74 | 1.532744 | -99.05 | 0.705852 | P21/c
GIMREA_anti_dc39 | 1.5133 | -99.043 | 0.699489 | C2/c
GIMREA_anti_fa24 | 1.547135 | -99.004 | 0.712942 | P21/c
GIMREA_anti_da77 | 1.53605 | -98.992 | 0.712609 | Cc
GIMREA_anti_fc86 | 1.499961 | -98.991 | 0.693505 | P21/c
GIMREA_anti_da33 | 1.53583 | -98.901 | 0.708967 | Cc
GIMREA_anti_ca109 | 1.553307 | -98.862 | 0.718034 | P-1
GIMREA_anti_de75 | 1.5244 | -98.813 | 0.702934 | C2/c
GIMREA_anti_be85 | 1.413283 | -98.698 | 0.64939 | Pn
GIMREA_anti_av33 | 1.573124 | -98.629 | 0.72809 | Pna21
GIMREA_anti_cb11 | 1.527944 | -98.623 | 0.709098 | P212121
GIMREA_anti_af82 | 1.509448 | -98.592 | 0.698598 | P21
GIMREA_anti_bj84 | 1.549698 | -98.508 | 0.715352 | P1121
GIMREA_anti_au80 | 1.501981 | -98.5 | 0.690435 | Pna21
GIMREA_anti_fa85 | 1.538177 | -98.497 | 0.709115 | P21/c
GIMREA_anti_am12 | 1.518709 | -98.441 | 0.699782 | P21/n
GIMREA_anti_cb119 | 1.422209 | -98.433 | 0.653834 | P21ca
GIMREA_anti_ah95 | 1.535015 | -98.343 | 0.705877 | P21
GIMREA_anti_cb63 | 1.507185 | -98.329 | 0.694491 | Pbca
GIMREA_anti_cb69 | 1.55563 | -98.291 | 0.719336 | P1121
GIMREA_anti_db37 | 1.48783 | -98.269 | 0.684935 | C2
GIMREA_anti_cd38 | 1.51401 | -98.258 | 0.695415 | P1121/n
GIMREA_anti_am27 | 1.569255 | -98.253 | 0.725923 | P21/n
GIMREA_anti_ak108 | 1.546738 | -98.11 | 0.712004 | P21/c
GIMREA_anti_cb73 | 1.477898 | -98.084 | 0.675038 | Pbca
GIMREA_syn_am80 | 1.676149 | -98.058 | 0.776174 | P21/c
GIMREA_anti_ah56 | 1.538409 | -98.051 | 0.714244 | P21
GIMREA_anti_de64 | 1.54848 | -98.042 | 0.714065 | Cc
GIMREA_anti_dd26 | 1.54848 | -98.036 | 0.714066 | Cc
GIMREA_anti_am135 | 1.509048 | -98.008 | 0.696431 | P21/n
GIMREA_anti_aj13 | 1.465451 | -98.007 | 0.671505 | P2/c
GIMREA_anti_de85 | 1.52989 | -98.006 | 0.704351 | Cc
GIMREA_anti_dc47 | 1.52983 | -98.005 | 0.705242 | Cc
GIMREA_anti_db27 | 1.51303 | -97.904 | 0.688786 | C2
GIMREA_anti_dd23 | 1.58111 | -97.884 | 0.731939 | C2/c
GIMREA_anti_da74 | 1.52129 | -97.813 | 0.706757 | Cc
GIMREA_syn_au78 | 1.606031 | -97.757 | 0.742978 | Pna21
GIMREA_anti_bf86 | 1.45842 | -97.723 | 0.671347 | Pna21
GIMREA_anti_cb104 | 1.519173 | -97.723 | 0.699141 | Pbca
GIMREA_anti_av62 | 1.5052 | -97.721 | 0.697038 | Pna21
GIMREA_anti_av61 | 1.50724 | -97.671 | 0.698014 | Pna21
GIMREA_anti_af83 | 1.473965 | -97.475 | 0.6823 | P21
GIMREA_anti_dd88 | 1.39389 | -97.45 | 0.638806 | C2/c
GIMREA_anti_av11 | 1.469942 | -97.389 | 0.677795 | Pna21
GIMREA_anti_aq122 | 1.54277 | -97.377 | 0.715142 | P212121
GIMREA_syn_am86 | 1.560819 | -97.335 | 0.719675 | P21/n
GIMREA_anti_da29 | 1.45818 | -97.263 | 0.673026 | Cc
GIMREA_anti_da101 | 1.54043 | -97.068 | 0.711563 | Cc
GIMREA_anti_ce106 | 1.508355 | -97.025 | 0.695697 | Pbcn
GIMREA_anti_am19 | 1.532968 | -96.947 | 0.714717 | P21/c
GIMREA_anti_fc27 | 1.62274 | -96.858 | 0.754889 | P21/c
GIMREA_anti_da99 | 1.52062 | -96.85 | 0.704279 | Cc
GIMREA_anti_db49 | 1.49813 | -96.723 | 0.689673 | C2
GIMREA_anti_au11 | 1.541425 | -96.712 | 0.714088 | Pa
GIMREA_syn_am107 | 1.548304 | -96.642 | 0.716138 | P21/c
GIMREA_anti_cb117 | 1.502736 | -96.621 | 0.694771 | Pbca
GIMREA_anti_db8 | 1.54693 | -96.616 | 0.710532 | C2
GIMREA_anti_af24 | 1.532219 | -96.6 | 0.70783 | P21
GIMREA_anti_ay15 | 1.550765 | -96.58 | 0.723372 | Pca21
GIMREA_anti_fa47 | 1.410856 | -96.579 | 0.652764 | P21/c
GIMREA_anti_aq113 | 1.437348 | -96.565 | 0.662231 | P212121
GIMREA_anti_bj68 | 1.474585 | -96.541 | 0.681183 | P1121
GIMREA_anti_aw86 | 1.529337 | -96.461 | 0.708448 | Pba2
GIMREA_anti_ar30 | 1.425174 | -96.427 | 0.652269 | Pnn2
GIMREA_anti_af105 | 1.566129 | -96.42 | 0.717346 | P21
GIMREA_anti_fc138 | 1.418964 | -96.382 | 0.65416 | P21/n
GIMREA_anti_aw99 | 1.485708 | -96.365 | 0.688532 | Pba2
GIMREA_anti_am132 | 1.507479 | -96.328 | 0.701586 | P21/c
GIMREA_syn_aq86 | 1.609976 | -96.324 | 0.742822 | P212121
GIMREA_anti_dd57 | 1.48443 | -96.291 | 0.684179 | C2/c
GIMREA_syn_av14 | 1.608495 | -96.26 | 0.741049 | Pa
GIMREA_anti_cd156 | 1.573455 | -96.218 | 0.724114 | Pbcn
GIMREA_anti_al58 | 1.368456 | -96.209 | 0.626846 | P2/c
GIMREA_anti_au72 | 1.504757 | -96.185 | 0.695436 | Pna21
GIMREA_anti_fc83 | 1.576551 | -96.099 | 0.725977 | P21/n
GIMREA_anti_de51 | 1.55095 | -96.005 | 0.717569 | C2/c
GIMREA_syn_ai9 | 1.566237 | -95.987 | 0.71694 | P21/c
GIMREA_anti_bj70 | 1.594392 | -95.894 | 0.737392 | P1121
GIMREA_syn_ai13 | 1.566194 | -95.885 | 0.71688 | P21/c
GIMREA_anti_cc45 | 1.506684 | -95.815 | 0.698806 | Pbca
GIMREA_syn_fa62 | 1.552593 | -95.776 | 0.715125 | P21
GIMREA_anti_cd130 | 1.458272 | -95.751 | 0.670451 | P21cn
GIMREA_anti_ar69 | 1.515718 | -95.67 | 0.692455 | Pnn2
GIMREA_anti_cb76 | 1.513289 | -95.652 | 0.697495 | Pbca
GIMREA_anti_av78 | 1.51976 | -95.586 | 0.702603 | Pn11
GIMREA_anti_fa104 | 1.47673 | -95.475 | 0.677952 | P21/c
GIMREA_syn_cd8 | 1.585138 | -95.474 | 0.726835 | Pbcn
GIMREA_anti_cd132 | 1.494142 | -95.424 | 0.688683 | Pbc21
GIMREA_anti_af23 | 1.558627 | -95.393 | 0.723191 | P21
GIMREA_syn_cd117 | 1.557358 | -95.305 | 0.715863 | Pbcn
GIMREA_anti_bj67 | 1.463037 | -95.272 | 0.674081 | Pn
GIMREA_anti_cb67 | 1.472701 | -95.237 | 0.679318 | Pbca
GIMREA_syn_ap112 | 1.545859 | -95.212 | 0.715983 | P21212
GIMREA_anti_bh87 | 1.441649 | -95.21 | 0.662043 | Pca21
GIMREA_anti_az82 | 1.637752 | -95.197 | 0.760194 | P212121
GIMREA_anti_dc80 | 1.39623 | -95.179 | 0.64439 | C2/c
GIMREA_syn_cd95 | 1.637087 | -95.171 | 0.754433 | P-1
GIMREA_anti_az92 | 1.486559 | -95.167 | 0.686179 | P212121
GIMREA_anti_az125 | 1.540822 | -95.141 | 0.706852 | P212121
GIMREA_anti_db77 | 1.50187 | -95.141 | 0.691228 | C1
GIMREA_anti_dd61 | 1.48369 | -95.036 | 0.685085 | C1
GIMREA_anti_aq104 | 1.469325 | -95.019 | 0.679528 | P212121
GIMREA_syn_fc46 | 1.557015 | -94.909 | 0.715355 | P21/c
GIMREA_syn_av80 | 1.519566 | -94.837 | 0.698184 | Pa
GIMREA_syn_aq34 | 1.619516 | -94.771 | 0.75293 | P212121
GIMREA_syn_au15 | 1.571218 | -94.716 | 0.725413 | Pna21
GIMREA_syn_cc93 | 1.610345 | -94.638 | 0.738403 | Pbca
GIMREA_syn_am82 | 1.548877 | -94.61 | 0.712623 | P21/n
GIMREA_syn_cc27 | 1.610352 | -94.537 | 0.738451 | Pbca
GIMREA_syn_ak106 | 1.619194 | -94.378 | 0.74788 | P21/c
GIMREA_syn_aq15 | 1.572272 | -94.206 | 0.726906 | P212121
GIMREA_syn_fc89 | 1.574652 | -94.188 | 0.726286 | P21/c
GIMREA_syn_ai105 | 1.555686 | -94.138 | 0.714879 | P21/c
GIMREA_syn_af87 | 1.625975 | -94.073 | 0.752062 | P21
GIMREA_syn_cd120 | 1.55405 | -94.045 | 0.717754 | Pc
GIMREA_syn_ad39 | 1.632519 | -93.911 | 0.758301 | Pc
GIMREA_syn_af35 | 1.611075 | -93.846 | 0.746839 | P21
GIMREA_syn_dc27 | 1.50069 | -93.833 | 0.691802 | C1
GIMREA_syn_cb26 | 1.607589 | -93.729 | 0.741123 | P-1
GIMREA_syn_cd50 | 1.573361 | -93.62 | 0.720315 | Pbcn
GIMREA_syn_ce7 | 1.609835 | -93.551 | 0.74248 | P21/b11
GIMREA_syn_ay57 | 1.597259 | -93.495 | 0.742437 | P1121
GIMREA_syn_ab87 | 1.508194 | -93.37 | 0.696543 | P-1
GIMREA_syn_fa39 | 1.5413 | -93.352 | 0.710746 | P21
GIMREA_syn_ah66 | 1.599789 | -93.343 | 0.743488 | P21
GIMREA_syn_am26 | 1.59818 | -93.335 | 0.739326 | P21/n
GIMREA_syn_al83 | 1.603425 | -93.256 | 0.734133 | P-1
GIMREA_syn_am89 | 1.578935 | -93.225 | 0.72582 | P21/n
GIMREA_syn_cc91 | 1.596452 | -93.224 | 0.729957 | Pbca
GIMREA_syn_av64 | 1.601601 | -93.172 | 0.739402 | Pna21
GIMREA_syn_de70 | 1.59791 | -93.052 | 0.737558 | C2/c
GIMREA_syn_da15 | 1.56567 | -93.022 | 0.725217 | Cc
GIMREA_syn_af36 | 1.596499 | -93.011 | 0.737281 | P21
GIMREA_syn_af25 | 1.593224 | -92.974 | 0.733956 | P21
GIMREA_syn_de3 | 1.58656 | -92.857 | 0.730783 | C2/c
GIMREA_syn_cd92 | 1.567658 | -92.827 | 0.722562 | Pbcn
GIMREA_syn_de81 | 1.57714 | -92.686 | 0.726215 | C2/c
GIMREA_syn_ay59 | 1.578881 | -92.64 | 0.734961 | Pca21
GIMREA_syn_cd88 | 1.587615 | -92.565 | 0.730961 | Pbc21
GIMREA_syn_av99 | 1.512762 | -92.546 | 0.696695 | Pna21
GIMREA_syn_cb80 | 1.609057 | -92.501 | 0.745103 | Pbca
GIMREA_syn_ai87 | 1.503811 | -92.497 | 0.689331 | P21/c
GIMREA_syn_aw92 | 1.605327 | -92.494 | 0.743692 | Pba2
GIMREA_syn_ab123 | 1.564757 | -92.432 | 0.724361 | P-1
GIMREA_syn_aj64 | 1.544776 | -92.344 | 0.711481 | P1
GIMREA_syn_fa22 | 1.56824 | -92.339 | 0.722647 | P21
GIMREA_syn_ak32 | 1.497189 | -92.33 | 0.692302 | P21/c
GIMREA_syn_cc37 | 1.535158 | -92.292 | 0.703851 | Pbc21
GIMREA_syn_ai116 | 1.538421 | -92.274 | 0.705316 | P21/c
GIMREA_syn_aq110 | 1.5818 | -92.253 | 0.723293 | P212121
GIMREA_syn_ai78 | 1.587888 | -92.085 | 0.726097 | P21/c
GIMREA_syn_am37 | 1.512773 | -91.979 | 0.699045 | P21/c
GIMREA_syn_am44 | 1.566991 | -91.969 | 0.723157 | P21/c
GIMREA_syn_aq74 | 1.550109 | -91.924 | 0.715704 | P212121
GIMREA_syn_ai5 | 1.560712 | -91.755 | 0.717092 | P21/c
GIMREA_syn_cb109 | 1.567259 | -91.725 | 0.719263 | Pbca
GIMREA_syn_fa97 | 1.515384 | -91.658 | 0.694949 | P21
GIMREA_syn_am36 | 1.551313 | -91.656 | 0.710818 | P21/c
GIMREA_syn_ce89 | 1.531193 | -91.563 | 0.70582 | Pc
GIMREA_syn_ce79 | 1.531177 | -91.551 | 0.705697 | P1
GIMREA_syn_ce6 | 1.559003 | -91.537 | 0.718339 | P21cn
GIMREA_syn_ah15 | 1.596201 | -91.528 | 0.745388 | P21
GIMREA_syn_am72 | 1.644361 | -91.525 | 0.761669 | P21/n
GIMREA_syn_al85 | 1.529079 | -91.465 | 0.703631 | P1
GIMREA_syn_au59 | 1.522496 | -91.434 | 0.698849 | Pna21
GIMREA_syn_dd95 | 1.50944 | -91.416 | 0.693536 | C2/c
GIMREA_syn_aj85 | 1.583408 | -91.41 | 0.727152 | P-1
GIMREA_syn_au7 | 1.56275 | -91.401 | 0.721162 | Pna21
GIMREA_syn_bd16 | 1.561365 | -91.352 | 0.720344 | Pna21
GIMREA_syn_am55 | 1.549173 | -91.308 | 0.718249 | P21/n
GIMREA_syn_cc90 | 1.526483 | -91.255 | 0.700006 | Pbc21
GIMREA_syn_al81 | 1.575178 | -91.205 | 0.723307 | P-1
GIMREA_syn_da47 | 1.5867 | -91.176 | 0.733007 | Cc
GIMREA_syn_fc64 | 1.610035 | -91.176 | 0.745253 | P21/c
GIMREA_syn_ay6 | 1.648429 | -91.162 | 0.770908 | Pca21
GIMREA_syn_bj84 | 1.575263 | -91.133 | 0.727116 | P1121
GIMREA_syn_ap77 | 1.544148 | -91.109 | 0.706491 | P21212
GIMREA_syn_ai91 | 1.53322 | -91.094 | 0.703385 | P21/c
GIMREA_syn_ad23 | 1.548888 | -91.076 | 0.712041 | P1
GIMREA_syn_al72 | 1.536833 | -91.046 | 0.707503 | P2/c
GIMREA_syn_cd49 | 1.568012 | -91.036 | 0.718108 | P1121/n
GIMREA_syn_cd111 | 1.568041 | -91.035 | 0.718128 | P1121/n
GIMREA_syn_av90 | 1.57943 | -91.01 | 0.73169 | P1121
GIMREA_syn_cb4 | 1.583857 | -91.007 | 0.725023 | P1121/a
GIMREA_syn_cb70 | 1.583854 | -91.004 | 0.724998 | P21/b11
GIMREA_syn_cb89 | 1.583869 | -91 | 0.724938 | P1121/a
GIMREA_syn_ay58 | 1.648085 | -90.926 | 0.767762 | Pca21
GIMREA_syn_de19 | 1.5879 | -90.9 | 0.736091 | C2/c
GIMREA_syn_fa80 | 1.549402 | -90.898 | 0.714064 | P21/c
GIMREA_syn_de12 | 1.6006 | -90.893 | 0.741501 | C2/c
GIMREA_syn_am67 | 1.579157 | -90.879 | 0.727069 | P21/c
GIMREA_syn_ab14 | 1.557995 | -90.862 | 0.718355 | P-1
GIMREA_syn_cb51 | 1.583436 | -90.861 | 0.725102 | P1121/a
GIMREA_syn_cb14 | 1.583399 | -90.857 | 0.725079 | P1121/a
GIMREA_syn_cb57 | 1.583413 | -90.856 | 0.72506 | P1121/a
GIMREA_syn_cb104 | 1.583349 | -90.852 | 0.725048 | P1121/a
GIMREA_syn_cb99 | 1.583383 | -90.85 | 0.725055 | P21/b11
GIMREA_syn_av101 | 1.546716 | -90.83 | 0.715256 | Pna21
GIMREA_syn_bj1 | 1.529977 | -90.811 | 0.697237 | P1121
GIMREA_syn_ay12 | 1.583403 | -90.775 | 0.734764 | Pca21
GIMREA_syn_de10 | 1.56295 | -90.76 | 0.720971 | C2/c
GIMREA_syn_ay45 | 1.577334 | -90.622 | 0.734376 | Pca21
GIMREA_syn_ce87 | 1.503769 | -90.607 | 0.690011 | P21cn
GIMREA_syn_ca105 | 1.540554 | -90.571 | 0.709901 | P-1
GIMREA_syn_bf17 | 1.54727 | -90.55 | 0.710128 | P1121
GIMREA_syn_fa8 | 1.586669 | -90.539 | 0.732639 | P21/c
GIMREA_syn_bd19 | 1.558213 | -90.471 | 0.719434 | Pna21
GIMREA_syn_bj103 | 1.546796 | -90.437 | 0.712517 | P1121
GIMREA_syn_cb20 | 1.581874 | -90.294 | 0.728418 | Pbca
GIMREA_syn_ab44 | 1.541861 | -90.228 | 0.711822 | P-1
GIMREA_syn_dd65 | 1.55744 | -90.202 | 0.7183 | C2/c
GIMREA_syn_av27 | 1.556155 | -90.188 | 0.718115 | Pna21
GIMREA_syn_ce28 | 1.528596 | -90.175 | 0.707196 | P2111
GIMREA_syn_aj8 | 1.499166 | -90.112 | 0.692188 | P1
GIMREA_syn_ai102 | 1.496722 | -90.095 | 0.687918 | P21/c
GIMREA_syn_bf98 | 1.573297 | -90.028 | 0.725989 | Pna21
GIMREA_syn_bb95 | 1.576606 | -89.978 | 0.724927 | P2111
GIMREA_syn_av24 | 1.465298 | -89.942 | 0.672413 | Pa
GIMREA_syn_cc28 | 1.548274 | -89.848 | 0.711749 | Pbc21
GIMREA_syn_ak61 | 1.5319 | -89.777 | 0.706673 | P21/c
GIMREA_syn_ce30 | 1.525197 | -89.774 | 0.705034 | P11n
GIMREA_syn_ad26 | 1.527759 | -89.762 | 0.705108 | Pc
GIMREA_syn_cb65 | 1.55667 | -89.761 | 0.717749 | Pbca
GIMREA_syn_fa23 | 1.510993 | -89.736 | 0.698664 | P21/c
GIMREA_syn_av97 | 1.561447 | -89.694 | 0.721008 | P1121
GIMREA_syn_am11 | 1.586591 | -89.686 | 0.734115 | P21/c
GIMREA_syn_bh24 | 1.550253 | -89.596 | 0.716172 | Pca21
GIMREA_syn_ad14 | 1.509232 | -89.512 | 0.697355 | Pc
GIMREA_syn_dc64 | 1.53594 | -89.437 | 0.705595 | C2/c
GIMREA_syn_bd83 | 1.514308 | -89.42 | 0.697767 | Pna21
GIMREA_syn_dd35 | 1.59059 | -89.394 | 0.73269 | C2/c
GIMREA_syn_bh37 | 1.525968 | -89.35 | 0.701763 | Pca21
GIMREA_syn_bj112 | 1.51431 | -89.33 | 0.698757 | Pn
GIMREA_syn_dd6 | 1.53699 | -89.32 | 0.706607 | C2/c
GIMREA_syn_bh80 | 1.525208 | -89.295 | 0.701279 | Pa
GIMREA_syn_fc12 | 1.537994 | -89.193 | 0.710515 | P21/c
GIMREA_syn_aj52 | 1.513728 | -89.125 | 0.700729 | P2/c
GIMREA_syn_fc119 | 1.530408 | -89.115 | 0.70556 | P21/n
GIMREA_syn_ai99 | 1.469695 | -89.098 | 0.677809 | P21/c
GIMREA_syn_ar15 | 1.532848 | -89.046 | 0.70325 | Pnn2
GIMREA_syn_de2 | 1.51055 | -89.008 | 0.697676 | C2/c
GIMREA_syn_fc56 | 1.539142 | -89.005 | 0.711059 | P21/c
GIMREA_syn_av66 | 1.495126 | -88.991 | 0.686491 | Pna21
GIMREA_syn_ab126 | 1.569477 | -88.931 | 0.724231 | P-1
GIMREA_syn_fc85 | 1.500565 | -88.931 | 0.690779 | P21/c
GIMREA_syn_cc67 | 1.514651 | -88.923 | 0.696062 | Pbca
GIMREA_syn_cc77 | 1.500927 | -88.896 | 0.688918 | Pbca
GIMREA_syn_bj15 | 1.496874 | -88.835 | 0.690135 | P1
GIMREA_syn_ad20 | 1.533058 | -88.79 | 0.707412 | Pc
GIMREA_syn_am75 | 1.439948 | -88.735 | 0.660862 | P21/c
GIMREA_syn_cc41 | 1.500751 | -88.717 | 0.688774 | Pbca
GIMREA_syn_fc59 | 1.499388 | -88.714 | 0.690313 | P21/c
GIMREA_syn_ab114 | 1.43144 | -88.7 | 0.657215 | P-1
GIMREA_syn_cb84 | 1.591707 | -88.676 | 0.73747 | Pbca
GIMREA_syn_bd23 | 1.498377 | -88.639 | 0.688563 | Pna21
GIMREA_syn_av61 | 1.5829 | -88.632 | 0.733057 | Pa
GIMREA_syn_bd41 | 1.497257 | -88.589 | 0.688114 | Pna21
GIMREA_syn_cc87 | 1.496226 | -88.569 | 0.688661 | Pbca
GIMREA_syn_de28 | 1.46985 | -88.56 | 0.678021 | C2/c
GIMREA_syn_am34 | 1.565446 | -88.517 | 0.724203 | P21/c
GIMREA_syn_am10 | 1.581932 | -88.48 | 0.730181 | P21/c
GIMREA_syn_de77 | 1.47208 | -88.475 | 0.678545 | C2/c
GIMREA_syn_aq130 | 1.509103 | -88.473 | 0.699117 | P212121
GIMREA_syn_am91 | 1.442886 | -88.463 | 0.656971 | P21/c
GIMREA_syn_cb50 | 1.585459 | -88.402 | 0.735116 | Pbca
GIMREA_syn_am92 | 1.610318 | -88.378 | 0.746026 | P21/c
GIMREA_syn_am96 | 1.52866 | -88.36 | 0.714404 | P21/n
GIMREA_syn_cd22 | 1.577377 | -88.318 | 0.731831 | P21/b11
GIMREA_syn_bj113 | 1.538942 | -88.239 | 0.710172 | Pn
GIMREA_syn_av7 | 1.591222 | -88.205 | 0.740079 | Pna21
GIMREA_syn_bb38 | 1.483246 | -88.205 | 0.682374 | P2111
GIMREA_syn_cb64 | 1.541614 | -88.165 | 0.711888 | Pbc21
GIMREA_syn_de107 | 1.46962 | -88.165 | 0.679499 | C2/c
GIMREA_syn_bj17 | 1.485149 | -88.142 | 0.687718 | P1
GIMREA_syn_ab10 | 1.484999 | -88.077 | 0.686239 | P-1
GIMREA_syn_db47 | 1.5424 | -88.072 | 0.710833 | C2
GIMREA_syn_de13 | 1.42954 | -88.053 | 0.658065 | C2/c
GIMREA_syn_da19 | 1.53591 | -87.957 | 0.712983 | Cc
GIMREA_syn_ak68 | 1.498615 | -87.921 | 0.691905 | P21/c
GIMREA_syn_aq105 | 1.564789 | -87.908 | 0.725624 | P212121
GIMREA_syn_bf72 | 1.563991 | -87.908 | 0.722435 | Pna21
GIMREA_syn_ap28 | 1.486324 | -87.776 | 0.685915 | P21212
GIMREA_syn_az20 | 1.504726 | -87.763 | 0.694901 | P212121
GIMREA_syn_ce65 | 1.503734 | -87.755 | 0.691069 | P2111
GIMREA_syn_ar70 | 1.443652 | -87.665 | 0.661407 | Pnn2
GIMREA_syn_ak34 | 1.491321 | -87.655 | 0.68812 | P21/c
GIMREA_syn_ce27 | 1.478919 | -87.613 | 0.681871 | P21cn
GIMREA_syn_bb6 | 1.463329 | -87.494 | 0.675044 | P2111
GIMREA_syn_bd54 | 1.468931 | -87.446 | 0.675375 | Pna21
GIMREA_syn_bd55 | 1.468931 | -87.446 | 0.675381 | Pna21
GIMREA_syn_bd66 | 1.468981 | -87.442 | 0.675389 | Pna21
GIMREA_syn_bd50 | 1.468947 | -87.441 | 0.675358 | Pna21
GIMREA_syn_bd73 | 1.468991 | -87.436 | 0.675346 | Pna21
GIMREA_syn_ap92 | 1.572276 | -87.408 | 0.7318 | P21212
GIMREA_syn_cd73 | 1.517089 | -87.403 | 0.700211 | Pbcn
GIMREA_syn_de85 | 1.51763 | -87.382 | 0.700422 | C2/c
GIMREA_syn_ba67 | 1.441282 | -87.373 | 0.665835 | P21212
GIMREA_syn_de51 | 1.55282 | -87.365 | 0.716769 | C2/c
GIMREA_syn_ai57 | 1.606714 | -87.321 | 0.741757 | P21/c
GIMREA_syn_ce32 | 1.465246 | -87.301 | 0.675783 | Pc
GIMREA_syn_al14 | 1.485688 | -87.262 | 0.687133 | P2/c
GIMREA_syn_ap38 | 1.572597 | -87.221 | 0.732057 | P21212
GIMREA_syn_bb76 | 1.489944 | -87.194 | 0.686727 | P2111
GIMREA_syn_bj92 | 1.478571 | -87.19 | 0.680504 | P1121
GIMREA_syn_ay48 | 1.544859 | -87.127 | 0.716599 | Pca21
GIMREA_syn_dd94 | 1.48798 | -87.12 | 0.685734 | C2/c
GIMREA_syn_cb75 | 1.513025 | -87.053 | 0.694983 | Pbca
GIMREA_syn_aj41 | 1.554271 | -87.049 | 0.71303 | Pc
GIMREA_syn_aw12 | 1.551148 | -86.943 | 0.721061 | Pba2
GIMREA_syn_aq127 | 1.448618 | -86.881 | 0.670206 | P212121
GIMREA_syn_bh56 | 1.457254 | -86.875 | 0.672897 | Pca21
GIMREA_syn_aj42 | 1.554433 | -86.872 | 0.712902 | Pc
GIMREA_syn_al86 | 1.540394 | -86.843 | 0.708375 | P1
GIMREA_syn_aq118 | 1.598368 | -86.828 | 0.737928 | P212121
GIMREA_syn_fa4 | 1.482206 | -86.828 | 0.682411 | P21/c
GIMREA_syn_cb62 | 1.566662 | -86.791 | 0.73139 | Pbca
GIMREA_syn_ce60 | 1.465008 | -86.692 | 0.676609 | P21cn
GIMREA_syn_db73 | 1.50598 | -86.678 | 0.690428 | C2
GIMREA_syn_ai39 | 1.543922 | -86.665 | 0.715913 | P21/c
GIMREA_syn_ar83 | 1.527922 | -86.645 | 0.704708 | Pn11
GIMREA_syn_ce55 | 1.439449 | -86.574 | 0.663068 | P21cn
GIMREA_syn_db72 | 1.50382 | -86.568 | 0.689278 | C2
GIMREA_syn_de113 | 1.45688 | -86.54 | 0.671041 | C2/c
GIMREA_syn_aj15 | 1.444169 | -86.525 | 0.666877 | P2/c
GIMREA_syn_ak121 | 1.473469 | -86.412 | 0.676294 | P21/c
GIMREA_syn_fc33 | 1.431235 | -86.314 | 0.656912 | P21/n
GIMREA_syn_de46 | 1.47965 | -86.296 | 0.681419 | C2/c
GIMREA_syn_fc34 | 1.432195 | -86.248 | 0.657331 | P21/n
GIMREA_syn_bb20 | 1.411808 | -86.244 | 0.648707 | P2111
GIMREA_syn_ak117 | 1.490059 | -86.235 | 0.684828 | P21/c
GIMREA_syn_ai24 | 1.473408 | -86.182 | 0.679554 | P21/c
GIMREA_syn_de30 | 1.49022 | -86.163 | 0.687914 | C2/c
GIMREA_syn_dc72 | 1.4902 | -86.158 | 0.690636 | C2/c
GIMREA_syn_dd71 | 1.49015 | -86.155 | 0.690603 | C2/c
GIMREA_syn_dd82 | 1.49021 | -86.155 | 0.689755 | C2/c
GIMREA_syn_fc37 | 1.467679 | -86.145 | 0.676336 | P21/n
GIMREA_syn_db39 | 1.48916 | -86.088 | 0.687026 | C2
GIMREA_syn_db67 | 1.48914 | -86.081 | 0.685977 | C2
GIMREA_syn_db59 | 1.48909 | -86.08 | 0.685962 | C2
GIMREA_syn_db57 | 1.48907 | -86.079 | 0.683944 | C2
GIMREA_syn_cb123 | 1.583073 | -86.077 | 0.732451 | Pbca
GIMREA_syn_db41 | 1.48901 | -86.075 | 0.683864 | C2
GIMREA_syn_au66 | 1.625073 | -86.053 | 0.756879 | Pna21
GIMREA_syn_fc42 | 1.41442 | -86.024 | 0.649727 | P21/c
GIMREA_syn_am52 | 1.527383 | -85.932 | 0.706806 | P21/n
GIMREA_syn_cd124 | 1.437779 | -85.781 | 0.660742 | Pc
GIMREA_syn_db3 | 1.52302 | -85.754 | 0.697663 | C2
GIMREA_syn_fa57 | 1.423931 | -85.527 | 0.653891 | P21/c
GIMREA_syn_be81 | 1.455006 | -85.516 | 0.669858 | P1
GIMREA_syn_bg66 | 1.455087 | -85.514 | 0.671772 | Pa
GIMREA_syn_de108 | 1.45184 | -85.512 | 0.670817 | C2/c
GIMREA_syn_bf16 | 1.453738 | -85.506 | 0.668381 | P1121
GIMREA_syn_bf54 | 1.453738 | -85.506 | 0.668743 | P1121
GIMREA_syn_bd82 | 1.450531 | -85.442 | 0.667365 | Pna21
GIMREA_syn_ak26 | 1.463934 | -85.424 | 0.675582 | P21/c