## BTXVIIB_forxls
Filename | Density 1 /gcm-3 | Lattice Energy 1 /kJmol-1 | Unit Cell Free Energy 1 /kJmol-1 | Packing Coefficient 1 | Space Group | Experimental Info
OBEQOD_dfA1261_A1261 | 1.830939 | -98.932 | -120.836 | 0.724225 | P21/c | OBEQOD (Form I)
OBEQOD_dfA90_A90 | 1.872695 | -99.981 | -122.08 | 0.741787 | P-1
OBEQOD_dfA1331_A1331 | 1.826932 | -98.777 | -120.929 | 0.721144 | P212121
OBEQOD_dfA2525_A2525 | 1.805566 | -97.968 | -122.001 | 0.715188 | P21/c
OBEQOD_dfA119_A119 | 1.857514 | -97.619 | 0 | 0.735301 | P21/c
OBEQOD_dfA4299_A4299 | 1.819731 | -96.901 | -119.158 | 0.718106 | P21/c
OBEQOD_dfA135_A135 | 1.818614 | -96.861 | -119.972 | 0.719607 | P-1
OBEQOD_dfA143_A143 | 1.833589 | -96.769 | -119.873 | 0.725604 | P21/n
OBEQOD_dfA517_A517 | 1.811863 | -96.469 | -119.997 | 0.717818 | P21/n
OBEQOD_dfA114_A114 | 1.811491 | -96.45 | -119.942 | 0.716279 | P21/c
OBEQOD_dfA1653_A1653 | 1.796596 | -96.38 | -119.412 | 0.70681 | P-1
OBEQOD_dfA3729_A3729 | 1.796585 | -96.377 | -119.194 | 0.709799 | P-1
OBEQOD_dfA1718_A1718 | 1.829753 | -96.371 | -119.139 | 0.723616 | I2/a
OBEQOD_dfA3036_A3036 | 1.829857 | -96.371 | -118.592 | 0.723679 | C2/c
OBEQOD_dfA118_A118 | 1.829774 | -96.369 | -118.591 | 0.723611 | C2/c
OBEQOD_dfA2657_A2657 | 1.796374 | -96.347 | -118.159 | 0.70835 | P-1
OBEQOD_dfA1119_A1119 | 1.796403 | -96.331 | -118.916 | 0.708744 | P-1
OBEQOD_dfA164_A164 | 1.794075 | -95.875 | -119.208 | 0.709493 | P212121
OBEQOD_dfA1962_A1962 | 1.776949 | -95.83 | -118.504 | 0.702808 | Pbca
OBEQOD_dfA1923_A1923 | 1.813119 | -95.781 | -118.986 | 0.714461 | P-1
OBEQOD_dfA5200_A5200 | 1.844708 | -95.595 | -117.25 | 0.732152 | P-1
OBEQOD_dfA819_A819 | 1.799985 | -95.316 | -117.762 | 0.712046 | P21/n
OBEQOD_dfA216_A216 | 1.800334 | -95.279 | -117.755 | 0.712402 | P21/n
OBEQOD_dfA3952_A3952 | 1.821665 | -95.239 | -119.371 | 0.720597 | Pbca
OBEQOD_dfA1037_A1037 | 1.838238 | -95.172 | 0 | 0.728684 | P21/c
OBEQOD_dfA585_A585 | 1.779848 | -95.054 | -118.105 | 0.704044 | C2/c
OBEQOD_dfA1610_A1610 | 1.808995 | -94.977 | -118.617 | 0.715751 | P21
OBEQOD_dfA1043_A1043 | 1.806003 | -94.813 | -117.101 | 0.710153 | P-1
OBEQOD_dfA124_A124 | 1.836184 | -94.766 | -117.118 | 0.727869 | P21/c
OBEQOD_dfA469_A469 | 1.787353 | -94.569 | -116.714 | 0.704457 | C2/c
OBEQOD_dfA421_A421 | 1.791905 | -94.518 | -116.844 | 0.710281 | P21/c
OBEQOD_dfA2320_A2320 | 1.822609 | -94.264 | -116.968 | 0.719596 | P21/c
OBEQOD_dfA1734_A1734 | 1.827863 | -94.261 | -117.407 | 0.723156 | Pbca
OBEQOD_dfA231_A231 | 1.82348 | -94.252 | -117.428 | 0.722174 | P21/c
OBEQOD_dfA1167_A1167 | 1.7873 | -93.989 | -118.104 | 0.706215 | P21/a
OBEQOD_dfA887_A887 | 1.800906 | -93.892 | -116.329 | 0.711239 | C2/c
OBEQOD_dfA297_A297 | 1.799925 | -93.704 | -116.253 | 0.713884 | P-1
OBEQOD_dfA11_A11 | 1.799098 | -93.556 | -116.886 | 0.706992 | P21/c
OBEQOD_dfA23_A23 | 1.820967 | -93.499 | -117.228 | 0.720891 | P-1
OBEQOD_dfA191_A191 | 1.766126 | -93.372 | -118.313 | 0.697638 | Pca21
OBEQOD_dfA381_A381 | 1.714087 | -93.34 | -117.179 | 0.675332 | I-4
OBEQOD_dfA9_A9 | 1.838751 | -93.091 | -115.067 | 0.726548 | P-1
OBEQOD_dfA3_A3 | 1.838537 | -93.09 | -115.036 | 0.726503 | P-1
OBEQOD_dfA1761_A1761 | 1.80439 | -93.06 | -115.568 | 0.715918 | P21/c
OBEQOD_dfA208_A208 | 1.792303 | -92.965 | -116.553 | 0.714216 | P21
OBEQOD_dfA81_A81 | 1.809008 | -92.936 | -114.978 | 0.715143 | P21
OBEQOD_dfA54_A54 | 1.827964 | -92.892 | -115.6 | 0.727257 | P212121
OBEQOD_dfA148_A148 | 1.799079 | -92.804 | -117.031 | 0.711491 | P21/c
OBEQOD_dfA51_A51 | 1.783843 | -92.751 | -116.143 | 0.707605 | P21/c
OBEQOD_dfA3850_A3850 | 1.803931 | -92.682 | -116.694 | 0.712411 | P21/a
OBEQOD_dfA130_A130 | 1.807039 | -92.656 | -116.503 | 0.714194 | P21/c
OBEQOD_dfA3086_A3086 | 1.77985 | -92.623 | -116.805 | 0.699476 | P-1
OBEQOD_dfA169_A169 | 1.769115 | -92.612 | -115.657 | 0.697057 | P21
OBEQOD_dfA212_A212 | 1.794683 | -92.601 | -116.16 | 0.705796 | P21/n
OBEQOD_dfA270_A270 | 1.779859 | -92.517 | -115.456 | 0.705169 | Pbca
OBEQOD_dfA4757_A4757 | 1.77258 | -92.48 | -115.135 | 0.700804 | P21/c
OBEQOD_dfA427_A427 | 1.799647 | -92.29 | -115.284 | 0.707752 | P-1
OBEQOD_dfA5568_A5568 | 1.804468 | -92.244 | -115.035 | 0.712762 | Pca21
OBEQOD_dfA852_A852 | 1.781093 | -92.213 | -116.14 | 0.7025 | P21/c
OBEQOD_dfA937_A937 | 1.824712 | -92.201 | 0 | 0.722181 | P21/n
OBEQOD_dfA2688_A2688 | 1.73873 | -92.199 | -115.896 | 0.686925 | P21/a
OBEQOD_dfA244_A244 | 1.75662 | -92.119 | -115.805 | 0.688344 | P21/c
OBEQOD_dfA451_A451 | 1.773252 | -92.087 | -116.975 | 0.698951 | P21/c
OBEQOD_dfA69_A69 | 1.77329 | -92.075 | -116.684 | 0.702208 | P21/c
OBEQOD_dfA2854_A2854 | 1.755829 | -92.054 | -115.692 | 0.693846 | P21/n
OBEQOD_dfA753_A753 | 1.799102 | -92.024 | 0 | 0.709235 | C2/c
OBEQOD_dfA19_A19 | 1.795988 | -91.947 | -114.775 | 0.710163 | P-1
OBEQOD_dfA3886_A3886 | 1.783661 | -91.803 | -117.217 | 0.703775 | P21/c
OBEQOD_dfA189_A189 | 1.762281 | -91.797 | -115.449 | 0.699258 | P21/c
OBEQOD_dfA121_A121 | 1.759408 | -91.773 | -114.58 | 0.697513 | Pbca
OBEQOD_dfA172_A172 | 1.733574 | -91.768 | -115.379 | 0.686414 | P21/c
OBEQOD_dfA1260_A1260 | 1.792734 | -91.352 | -113.702 | 0.708779 | Pbca
OBEQOD_dfA167_A167 | 1.774771 | -91.217 | -112.947 | 0.701207 | P21/c
OBEQOD_dfA3983_A3983 | 1.81053 | -91.167 | -114.115 | 0.713494 | P21/c
OBEQOD_dfA2378_A2378 | 1.797362 | -91.03 | -114.912 | 0.708666 | P21/a
OBEQOD_dfA4904_A4904 | 1.802237 | -90.978 | -112.957 | 0.714258 | P21/n
OBEQOD_dfA4991_A4991 | 1.744598 | -90.881 | -114.645 | 0.690629 | Pbcn
OBEQOD_dfA174_A174 | 1.836366 | -90.821 | -115.596 | 0.725489 | P21/c
OBEQOD_dfA45_A45 | 1.771566 | -90.704 | -113.646 | 0.697742 | P-1
OBEQOD_dfA3098_A3098 | 1.741617 | -90.604 | -113.865 | 0.688485 | Pbca
OBEQOD_dfA3684_A3684 | 1.752298 | -90.432 | -114.532 | 0.691595 | P21/c
OBEQOD_dfA85_A85 | 1.79294 | -90.412 | -114.323 | 0.710722 | C2/c
OBEQOD_dfA2103_A2103 | 1.781667 | -90.397 | -114.435 | 0.705597 | P21/n
OBEQOD_dfA313_A313 | 1.828085 | -90.296 | -113.268 | 0.718505 | P21/a
OBEQOD_dfA4530_A4530 | 1.77571 | -90.161 | -113.417 | 0.703026 | Pbca
OBEQOD_dfA475_A475 | 1.778696 | -89.927 | -111.745 | 0.705669 | C2/c
OBEQOD_dfA411_A411 | 1.772106 | -89.899 | -114.481 | 0.700398 | P21/c
OBEQOD_dfA24_A24 | 1.783202 | -89.799 | -112.877 | 0.705938 | P21/c
OBEQOD_dfA241_A241 | 1.790269 | -89.795 | -112.596 | 0.708157 | Cn
OBEQOD_dfA3201_A3201 | 1.801205 | -89.621 | -112.271 | 0.713018 | P21/c
OBEQOD_dfA2702_A2702 | 1.758855 | -89.594 | -113.132 | 0.693718 | C2/c
OBEQOD_dfA2785_A2785 | 1.756824 | -89.588 | -113.364 | 0.690222 | P21/c
OBEQOD_dfA3703_A3703 | 1.775443 | -89.511 | -112.401 | 0.704467 | P21/c
OBEQOD_dfA496_A496 | 1.767275 | -89.436 | -113.768 | 0.699757 | P21/c
OBEQOD_dfA857_A857 | 1.747348 | -89.345 | -113.166 | 0.687567 | P21/n
OBEQOD_dfA155_A155 | 1.748462 | -89.321 | -111.547 | 0.691854 | P21/c
OBEQOD_dfA3279_A3279 | 1.791064 | -89.319 | -115.36 | 0.708149 | Pca21
OBEQOD_dfA1623_A1623 | 1.762408 | -89.306 | -113.352 | 0.697382 | P21/c
OBEQOD_dfA1159_A1159 | 1.805423 | -89.296 | -113.728 | 0.716792 | P21
OBEQOD_dfA52_A52 | 1.766398 | -89.262 | -112.795 | 0.698241 | P212121
OBEQOD_dfA711_A711 | 1.739927 | -89.208 | -113.09 | 0.689786 | P21
OBEQOD_dfA123_A123 | 1.767564 | -89.183 | -112.621 | 0.700404 | Cn
OBEQOD_dfA1775_A1775 | 1.72284 | -88.725 | -113.86 | 0.678902 | P2/a
OBEQOD_dfA184_A184 | 1.756387 | -88.643 | -114.548 | 0.69395 | P21/c
OBEQOD_dfA48_A48 | 1.776755 | -88.637 | -112.494 | 0.702294 | P21/c
OBEQOD_dfA1374_A1374 | 1.735366 | -88.489 | -112.753 | 0.689529 | Pca21
OBEQOD_dfA474_A474 | 1.760387 | -88.346 | -111.464 | 0.700163 | Pna21
OBEQOD_dfA1480_A1480 | 1.728605 | -88.337 | -111.551 | 0.682268 | P212121
OBEQOD_dfA35_A35 | 1.76236 | -88.268 | -111.377 | 0.701402 | P21
OBEQOD_dfA128_A128 | 1.803423 | -88.258 | -113.951 | 0.713832 | P212121
OBEQOD_dfA177_A177 | 1.745991 | -88.116 | -111.207 | 0.694073 | Pc
OBEQOD_dfA3924_A3924 | 1.69258 | -88.105 | -110.887 | 0.669121 | Aba2
OBEQOD_dfA2376_A2376 | 1.710616 | -87.934 | -112.839 | 0.675816 | P21/c
OBEQOD_dfA648_A648 | 1.708371 | -87.909 | 0 | 0.675411 | I2/a
OBEQOD_dfA932_A932 | 1.765894 | -87.623 | -110.772 | 0.69968 | P21/c
OBEQOD_dfA1010_A1010 | 1.759815 | -87.573 | 0 | 0.691803 | Pbcn
OBEQOD_dfA1381_A1381 | 1.726636 | -87.351 | -111.381 | 0.678811 | Pbca
OBEQOD_dfA2545_A2545 | 1.74062 | -87.101 | -110.823 | 0.689304 | P21/n
OBEQOD_dfA2619_A2619 | 1.761367 | -86.892 | -111.4 | 0.697618 | Pna21
OBEQOD_dfA2_A2 | 1.760602 | -86.794 | -111.275 | 0.699377 | Pca21
OBEQOD_dfA643_A643 | 1.745701 | -86.765 | -111.041 | 0.687232 | P21212
OBEQOD_dfA1039_A1039 | 1.739073 | -86.705 | 0 | 0.693285 | Pna21
OBEQOD_dfA5042_A5042 | 1.712388 | -86.694 | -118.778 | 0.679402 | Pccn
OBEQOD_dfA120_A120 | 1.749284 | -86.526 | -110.277 | 0.694932 | Pc
OBEQOD_dfA769_A769 | 1.74613 | -86.493 | -111.162 | 0.692429 | P212121
OBEQOD_dfA5968_A5968 | 1.697729 | -86.47 | -109.601 | 0.670025 | Fdd2
OBEQOD_dfA1155_A1155 | 1.789851 | -86.451 | -110.414 | 0.707261 | C2/c
OBEQOD_dfA2330_A2330 | 1.731319 | -85.811 | -111.879 | 0.682807 | C2/c
OBEQOD_dfA2676_A2676 | 1.782196 | -85.632 | -111.282 | 0.705236 | Pna21
OBEQOD_dfA43_A43 | 1.711619 | -85.513 | -109.654 | 0.679378 | Pca21
OBEQOD_dfA1015_A1015 | 1.790076 | -85.425 | -110.087 | 0.711833 | Pc
OBEQOD_dfA5529_A5529 | 1.705739 | -85.331 | -109.002 | 0.675242 | P212121
OBEQOD_dfA1641_A1641 | 1.742146 | -84.968 | -110.133 | 0.68375 | Pbca
OBEQOD_dfA1073_A1073 | 1.731328 | -84.324 | -109.357 | 0.68401 | I41/a
OBEQOD_dfA1701_A1701 | 1.732749 | -83.716 | 0 | 0.689492 | Pca21
OBEQOD_dfA1244_A1244 | 1.671236 | -82.248 | 0 | 0.660826 | Fdd2