## SalsalateA_forxls
Filename | Density 2 /gcm-3 | Lattice Energy 2 /kJmol-1 | Packing Coefficient 2 | Density 1 /gcm-3 | Lattice Energy 1 /kJmol-1 | Packing Coefficient 1 | Space Group | Experimental Info
WOQDAH_dfAu84_Au84 | 1.388392 | -136.707 | 0.685711 | 1.385411 | -131.666 | 0.684502 | Fdd2 | WOQDAHmajor (Cc Major)
WOQDAH_dfAu8_Au8 | 1.388253 | -136.705 | 0.685793 | 1.385217 | -131.627 | 0.684573 | Fdd2 | WOQDAHmajor (Cc Major)
WOQDAH_dfBu5_Bu5 | 1.414945 | -127.423 | 0.700404 | 1.411694 | -120.862 | 0.699222 | Fdd2 | WOQDAHminor (Cc Minor)
WOQDAH_dfBu119_Bu119 | 1.415788 | -127.393 | 0.700778 | 1.412613 | -120.901 | 0.699576 | Fdd2 | WOQDAHminor (Cc Minor)
WOQDAH_dfA196_A196 | 1.466663 | -144.647 | 0.726025 | 1.466337 | -137.897 | 0.726414 | P-1
WOQDAH_dfA455_A455 | 1.466518 | -144.631 | 0.724623 | 1.466191 | -137.887 | 0.724828 | P-1
WOQDAH_dfA384_A384 | 1.466314 | -144.62 | 0.722983 | 1.465885 | -137.884 | 0.723001 | P-1
WOQDAH_dfA496_A496 | 1.466014 | -144.616 | 0.724804 | 1.465561 | -137.89 | 0.724827 | P-1
WOQDAH_dfA204_A204 | 1.473347 | -144.606 | 0.729101 | 1.473142 | -138.908 | 0.729555 | C2/c
WOQDAH_dfA17_A17 | 1.480356 | -144.282 | 0.733333 | 1.480162 | -138.882 | 0.73359 | P212121
WOQDAH_dfA1_A1 | 1.479894 | -144.26 | 0.733963 | 1.479623 | -138.8 | 0.734342 | P212121
WOQDAH_dfA239_A239 | 1.457323 | -143.981 | 0.721877 | 1.456494 | -137.679 | 0.722102 | P21/n
WOQDAH_dfA337_A337 | 1.463888 | -143.866 | 0.725533 | 1.46222 | -139.15 | 0.724875 | A2/a
WOQDAH_dfA74_A74 | 1.462409 | -143.851 | 0.724574 | 1.460784 | -139.086 | 0.723954 | C2/c
WOQDAH_dfA533_A533 | 1.463206 | -143.808 | 0.724778 | 1.461726 | -139.16 | 0.72427 | C2/n
WOQDAH_dfA108_A108 | 1.463512 | -143.764 | 0.725039 | 1.461783 | -139.118 | 0.724387 | C2/n
WOQDAH_dfA2_A2 | 1.483773 | -143.74 | 0.735077 | 1.484606 | -138.188 | 0.736184 | P21/c
WOQDAH_dfA47_A47 | 1.496247 | -143.352 | 0.742083 | 1.496907 | -137.833 | 0.742906 | P21/c
WOQDAH_dfA165_A165 | 1.489966 | -143.314 | 0.737738 | 1.490944 | -138.331 | 0.738452 | P-1
WOQDAH_dfA10_A10 | 1.483059 | -143.283 | 0.734741 | 1.484593 | -138.362 | 0.735835 | P21/c
WOQDAH_dfA273_A273 | 1.457569 | -143.186 | 0.719984 | 1.456962 | -137.841 | 0.720207 | P21/c
WOQDAH_dfA264_A264 | 1.471891 | -142.885 | 0.72978 | 1.471144 | -136.701 | 0.7298 | P21/n
WOQDAH_dfA90_A90 | 1.454757 | -142.54 | 0.720914 | 1.452937 | -135.385 | 0.720248 | P21/c
WOQDAH_dfA210_A210 | 1.466878 | -142.139 | 0.726791 | 1.466214 | -138.001 | 0.727088 | C2/c
WOQDAH_dfA202_A202 | 1.449842 | -141.93 | 0.71683 | 1.449743 | -138.129 | 0.716973 | P-1
WOQDAH_dfA66_A66 | 1.470074 | -141.556 | 0.727351 | 1.468848 | -136.711 | 0.726999 | I2/a
WOQDAH_dfA41_A41 | 1.469559 | -141.548 | 0.727857 | 1.468313 | -136.752 | 0.727479 | C2/c
WOQDAH_dfA143_A143 | 1.461865 | -141.509 | 0.724303 | 1.462028 | -137.644 | 0.724963 | I2/a
WOQDAH_dfA50_A50 | 1.469383 | -141.492 | 0.727773 | 1.468249 | -136.698 | 0.727441 | C2/c
WOQDAH_dfA11_A11 | 1.481341 | -141.186 | 0.733102 | 1.482322 | -136.895 | 0.733973 | P21/c
WOQDAH_dfA71_A71 | 1.466035 | -141.163 | 0.721267 | 1.464765 | -133.551 | 0.720986 | C2/c
WOQDAH_dfA12_A12 | 1.468423 | -141.131 | 0.727481 | 1.467333 | -136.458 | 0.727026 | I2/c
WOQDAH_dfA159_A159 | 1.449117 | -141.039 | 0.717542 | 1.449441 | -134.924 | 0.718188 | P21/c
WOQDAH_dfA132_A132 | 1.461689 | -141.015 | 0.72082 | 1.459961 | -133.55 | 0.720301 | C2/c
WOQDAH_dfA255_A255 | 1.452733 | -140.686 | 0.720392 | 1.452918 | -135.229 | 0.720524 | P-1
WOQDAH_dfA258_A258 | 1.413724 | -140.68 | 0.700115 | 1.412972 | -133.815 | 0.70029 | P-1
WOQDAH_dfA232_A232 | 1.430971 | -140.669 | 0.70875 | 1.430239 | -134.164 | 0.708697 | C2/c
WOQDAH_dfB73_B73 | 1.425232 | -140.663 | 0.704017 | 1.459283 | -130.982 | 0.722707 | P21/n
WOQDAH_dfA97_A97 | 1.485792 | -140.584 | 0.73745 | 1.485298 | -135.58 | 0.737589 | Pna21
WOQDAH_dfA61_A61 | 1.451222 | -140.506 | 0.719521 | 1.451163 | -135.202 | 0.719612 | P-1
WOQDAH_dfB70_B70 | 1.423708 | -140.405 | 0.703372 | 1.458875 | -130.972 | 0.722286 | P21/n
WOQDAH_dfB45_B45 | 1.490377 | -140.3 | 0.73854 | 1.48684 | -133.741 | 0.737046 | P21/c
WOQDAH_dfA215_A215 | 1.441709 | -140.299 | 0.714562 | 1.438961 | -135.321 | 0.713635 | P21/c
WOQDAH_dfA344_A344 | 1.436321 | -140.024 | 0.711373 | 1.435931 | -134.075 | 0.711614 | P21/c
WOQDAH_dfA96_A96 | 1.463225 | -139.965 | 0.72122 | 1.46394 | -131.633 | 0.72217 | P21/c
WOQDAH_dfA102_A102 | 1.476376 | -139.939 | 0.732282 | 1.477635 | -135.002 | 0.733549 | P212121
WOQDAH_dfA197_A197 | 1.435979 | -139.91 | 0.709801 | 1.435672 | -134.899 | 0.710075 | P2/c
WOQDAH_dfA297_A297 | 1.45432 | -139.87 | 0.720918 | 1.45563 | -134.943 | 0.722292 | P21/c
WOQDAH_dfB160_B160 | 1.459698 | -139.843 | 0.722166 | 1.459698 | -130.036 | 0.722371 | P21/c
WOQDAH_dfA126_A126 | 1.436925 | -139.795 | 0.711751 | 1.436663 | -134.91 | 0.712075 | P2/c
WOQDAH_dfB60_B60 | 1.459202 | -139.78 | 0.722168 | 1.459084 | -130.048 | 0.722661 | P21/c
WOQDAH_dfA447_A447 | 1.410234 | -139.777 | 0.698727 | 1.408395 | -132.523 | 0.698254 | P-1
WOQDAH_dfA106_A106 | 1.465633 | -139.749 | 0.725376 | 1.465858 | -133.795 | 0.725753 | P21
WOQDAH_dfA79_A79 | 1.46807 | -139.702 | 0.727387 | 1.466124 | -134.809 | 0.72653 | C2/c
WOQDAH_dfA540_A540 | 1.44189 | -139.421 | 0.713287 | 1.44464 | -135.891 | 0.715029 | A2/n
WOQDAH_dfA7_A7 | 1.453072 | -139.3 | 0.717488 | 1.453554 | -133.511 | 0.71796 | P21/c
WOQDAH_dfA3_A3 | 1.45367 | -139.242 | 0.717634 | 1.453898 | -133.499 | 0.718065 | P21/c
WOQDAH_dfA382_A382 | 1.462812 | -139.142 | 0.721374 | 1.461035 | -131.255 | 0.720951 | I2
WOQDAH_dfA519_A519 | 1.401667 | -139.096 | 0.694919 | 1.39938 | -132.353 | 0.69398 | P21/a
WOQDAH_dfA568_A568 | 1.460139 | -139.072 | 0.723544 | 1.458691 | -134.26 | 0.72299 | I2/a
WOQDAH_dfA112_A112 | 1.473644 | -139.041 | 0.728945 | 1.473804 | -134.857 | 0.72952 | Pca21
WOQDAH_dfA49_A49 | 1.410421 | -138.93 | 0.69742 | 1.407447 | -132.414 | 0.696231 | P21
WOQDAH_dfA436_A436 | 1.469932 | -138.929 | 0.722333 | 1.467892 | -130.692 | 0.721854 | P2/c
WOQDAH_dfB77_B77 | 1.478792 | -138.893 | 0.734337 | 1.475608 | -132.862 | 0.733056 | P21/c
WOQDAH_dfA464_A464 | 1.434087 | -138.725 | 0.711044 | 1.433976 | -133.968 | 0.71148 | I2/a
WOQDAH_dfA307_A307 | 1.431918 | -138.697 | 0.704266 | 1.434972 | -135.787 | 0.706432 | P-1
WOQDAH_dfA104_A104 | 1.465074 | -138.696 | 0.724556 | 1.467375 | -131.854 | 0.726061 | C2/c
WOQDAH_dfA466_A466 | 1.445557 | -138.69 | 0.713625 | 1.444737 | -131.78 | 0.71378 | P21/c
WOQDAH_dfA359_A359 | 1.459225 | -138.606 | 0.720911 | 1.4612 | -131.127 | 0.722512 | I2/c
WOQDAH_dfA9_A9 | 1.481926 | -138.542 | 0.734947 | 1.481108 | -134.373 | 0.734897 | P212121
WOQDAH_dfA293_A293 | 1.457672 | -138.356 | 0.720194 | 1.458821 | -131.192 | 0.721478 | C2/c
WOQDAH_dfA335_A335 | 1.473263 | -138.135 | 0.728721 | 1.475984 | -135.029 | 0.730411 | P21/n
WOQDAH_dfA482_A482 | 1.402598 | -138.105 | 0.695392 | 1.402269 | -132.625 | 0.695667 | P21/c
WOQDAH_dfA583_A583 | 1.401951 | -138.105 | 0.695013 | 1.401518 | -132.582 | 0.695239 | P21/c
WOQDAH_dfA54_A54 | 1.400292 | -138.101 | 0.692869 | 1.397861 | -131.645 | 0.69222 | P21/c
WOQDAH_dfA186_A186 | 1.43534 | -138.061 | 0.709122 | 1.434842 | -132.186 | 0.709288 | I2/a
WOQDAH_dfA289_A289 | 1.402075 | -138.05 | 0.694688 | 1.401756 | -132.59 | 0.695103 | P21/c
WOQDAH_dfB126_B126 | 1.417952 | -138.043 | 0.70096 | 1.419641 | -127.253 | 0.701965 | C2/c
WOQDAH_dfA46_A46 | 1.442947 | -138.031 | 0.713389 | 1.444871 | -134.26 | 0.71479 | P21/n
WOQDAH_dfA248_A248 | 1.417166 | -137.963 | 0.702003 | 1.416465 | -132.466 | 0.702143 | C2/c
WOQDAH_dfA287_A287 | 1.431985 | -137.724 | 0.708962 | 1.431 | -133.781 | 0.708872 | P2/c
WOQDAH_dfA393_A393 | 1.433568 | -137.628 | 0.711685 | 1.432757 | -133.828 | 0.711734 | P2/n
WOQDAH_dfAu7_Au7 | 1.400997 | -137.398 | 0.691297 | 1.403039 | -133.394 | 0.692887 | Pccn
WOQDAH_dfA62_A62 | 1.473519 | -137.37 | 0.72878 | 1.475516 | -129.994 | 0.73043 | C2/c
WOQDAH_dfAu11_Au11 | 1.40086 | -137.364 | 0.69112 | 1.40277 | -133.346 | 0.692684 | Pccn
WOQDAH_dfAu9_Au9 | 1.400755 | -137.346 | 0.691061 | 1.402707 | -133.326 | 0.692656 | Pccn
WOQDAH_dfA183_A183 | 1.433703 | -137.06 | 0.710094 | 1.43355 | -130.463 | 0.710809 | P-1
WOQDAH_dfB136_B136 | 1.384768 | -137.056 | 0.68569 | 1.38239 | -127.463 | 0.685018 | P21/c
WOQDAH_dfA154_A154 | 1.435721 | -137.052 | 0.708797 | 1.434416 | -129.123 | 0.708564 | P-1
WOQDAH_dfA276_A276 | 1.434534 | -137.049 | 0.708448 | 1.434302 | -130.48 | 0.708838 | P-1
WOQDAH_dfB50_B50 | 1.498308 | -137.011 | 0.74359 | 1.496817 | -131.616 | 0.743391 | P-1
WOQDAH_dfA83_A83 | 1.45242 | -136.799 | 0.718232 | 1.452734 | -132.989 | 0.718951 | C2/c
WOQDAH_dfA421_A421 | 1.438772 | -136.636 | 0.71055 | 1.440254 | -132.505 | 0.71161 | P-1
WOQDAH_dfB195_B195 | 1.501878 | -136.583 | 0.743846 | 1.50013 | -131.138 | 0.74332 | P-1
WOQDAH_dfA138_A138 | 1.47819 | -136.463 | 0.732674 | 1.476679 | -129.164 | 0.732107 | P21/c
WOQDAH_dfA81_A81 | 1.475944 | -136.463 | 0.730947 | 1.479305 | -133.549 | 0.732961 | P21/c
WOQDAH_dfA323_A323 | 1.475944 | -136.459 | 0.730921 | 1.479147 | -133.568 | 0.732949 | P21/c
WOQDAH_dfA245_A245 | 1.455338 | -136.329 | 0.722303 | 1.454413 | -131.697 | 0.72215 | P21/n
WOQDAH_dfA87_A87 | 1.434421 | -136.28 | 0.710416 | 1.43487 | -131.359 | 0.711031 | P21/c
WOQDAH_dfA177_A177 | 1.455108 | -136.265 | 0.722242 | 1.456068 | -130.183 | 0.723078 | P-1
WOQDAH_dfA516_A516 | 1.426217 | -136.239 | 0.704113 | 1.459524 | -132.284 | 0.721179 | P21/c
WOQDAH_dfD261_D261 | 1.537138 | -136.17 | 0.758551 | 1.528684 | -117.32 | 0.755103 | P-1
WOQDAH_dfB85_B85 | 1.359895 | -136.137 | 0.670285 | 1.35949 | -125.559 | 0.670683 | P-1
WOQDAH_dfA117_A117 | 1.375562 | -135.993 | 0.677435 | 1.373743 | -131.013 | 0.676831 | P-1
WOQDAH_dfA118_A118 | 1.418114 | -135.915 | 0.701594 | 1.423644 | -128.331 | 0.704869 | P2/c
WOQDAH_dfA301_A301 | 1.394778 | -135.87 | 0.692082 | 1.394221 | -129.381 | 0.692199 | P-1
WOQDAH_dfA174_A174 | 1.445286 | -135.694 | 0.716365 | 1.447133 | -131.458 | 0.717873 | P21/c
WOQDAH_dfA216_A216 | 1.440072 | -135.646 | 0.714666 | 1.439267 | -131.859 | 0.714429 | I2
WOQDAH_dfA246_A246 | 1.439593 | -135.621 | 0.713979 | 1.438782 | -131.774 | 0.713872 | C2
WOQDAH_dfA584_A584 | 1.461357 | -135.566 | 0.720278 | 1.460402 | -128.049 | 0.720028 | P-1
WOQDAH_dfA127_A127 | 1.42973 | -135.561 | 0.705377 | 1.429536 | -127.645 | 0.705636 | P-1
WOQDAH_dfA235_A235 | 1.401147 | -135.515 | 0.694989 | 1.401478 | -131.635 | 0.695664 | P-1
WOQDAH_dfA577_A577 | 1.401859 | -135.484 | 0.693645 | 1.403318 | -132.059 | 0.694834 | C2/c
WOQDAH_dfA217_A217 | 1.42548 | -135.47 | 0.70626 | 1.424996 | -130.826 | 0.70625 | C2/n
WOQDAH_dfA99_A99 | 1.400853 | -135.445 | 0.692979 | 1.401283 | -131.711 | 0.693384 | P-1
WOQDAH_dfA121_A121 | 1.433721 | -135.403 | 0.711849 | 1.433318 | -132.707 | 0.711894 | P21/c
WOQDAH_dfC83_C83 | 1.485534 | -135.373 | 0.73375 | 1.484845 | -119.071 | 0.734363 | P-1
WOQDAH_dfB193_B193 | 1.445143 | -135.371 | 0.716123 | 1.442446 | -125.484 | 0.715198 | Pna21
WOQDAH_dfA563_A563 | 1.46794 | -135.228 | 0.723197 | 1.470096 | -128.216 | 0.724694 | P-1
WOQDAH_dfA379_A379 | 1.420879 | -135.2 | 0.704326 | 1.420562 | -130.09 | 0.704422 | P21/c
WOQDAH_dfA51_A51 | 1.420498 | -135.125 | 0.703006 | 1.420511 | -130.595 | 0.703334 | I2/a
WOQDAH_dfA247_A247 | 1.398141 | -135.105 | 0.690911 | 1.393987 | -130.374 | 0.689208 | P21/c
WOQDAH_dfA64_A64 | 1.399524 | -135.102 | 0.692616 | 1.395376 | -130.478 | 0.691053 | P21/c
WOQDAH_dfA52_A52 | 1.426353 | -135.099 | 0.707531 | 1.428684 | -130.607 | 0.709206 | Pna21
WOQDAH_dfA220_A220 | 1.420989 | -135.067 | 0.700242 | 1.420991 | -130.576 | 0.700525 | I2/c
WOQDAH_dfA73_A73 | 1.426894 | -135.024 | 0.70636 | 1.423591 | -129.427 | 0.704991 | P21/c
WOQDAH_dfA593_A593 | 1.380614 | -134.925 | 0.683343 | 1.379241 | -130.409 | 0.683005 | P21/c
WOQDAH_dfA458_A458 | 1.371629 | -134.919 | 0.678947 | 1.37155 | -129.833 | 0.679232 | I2/a
WOQDAH_dfA57_A57 | 1.390702 | -134.852 | 0.689163 | 1.387509 | -130.087 | 0.68788 | P-1
WOQDAH_dfA72_A72 | 1.462924 | -134.754 | 0.726471 | 1.463112 | -133.606 | 0.726933 | P21/c
WOQDAH_dfA101_A101 | 1.397596 | -134.621 | 0.691043 | 1.396143 | -129.597 | 0.690612 | P21/c
WOQDAH_dfA60_A60 | 1.397362 | -134.572 | 0.690103 | 1.395968 | -129.624 | 0.689668 | P21/c
WOQDAH_dfA82_A82 | 1.433089 | -134.368 | 0.709516 | 1.430584 | -127.075 | 0.708809 | P21/c
WOQDAH_dfA295_A295 | 1.391084 | -134.289 | 0.68707 | 1.394896 | -129.069 | 0.689377 | P-1
WOQDAH_dfA68_A68 | 1.389011 | -134.115 | 0.688015 | 1.38654 | -129.105 | 0.687408 | A2/n
WOQDAH_dfA115_A115 | 1.425632 | -134.088 | 0.705661 | 1.424728 | -128.879 | 0.705448 | C2/c
WOQDAH_dfB18_B18 | 1.476812 | -134.087 | 0.734285 | 1.473901 | -127.594 | 0.733195 | P21/n
WOQDAH_dfA77_A77 | 1.442614 | -133.903 | 0.714713 | 1.444567 | -129.734 | 0.715807 | P21/c
WOQDAH_dfA280_A280 | 1.437542 | -133.891 | 0.709594 | 1.439034 | -125.373 | 0.710427 | P21/c
WOQDAH_dfC121_C121 | 1.411093 | -133.865 | 0.695466 | 1.407834 | -109.485 | 0.694599 | P21/c
WOQDAH_dfAu12_Au12 | 1.415633 | -133.851 | 0.700993 | 1.413023 | -128.616 | 0.699967 | Fdd2
WOQDAH_dfB162_B162 | 1.462344 | -133.82 | 0.72402 | 1.460869 | -125.228 | 0.723569 | P212121
WOQDAH_dfA122_A122 | 1.400973 | -133.81 | 0.695586 | 1.401852 | -127.594 | 0.696351 | P21/n
WOQDAH_dfAu1_Au1 | 1.368367 | -133.754 | 0.675862 | 1.368405 | -127.167 | 0.676198 | P42/n
WOQDAH_dfB15_B15 | 1.452209 | -133.742 | 0.719665 | 1.461973 | -127.047 | 0.724785 | P-1
WOQDAH_dfAu2_Au2 | 1.368093 | -133.71 | 0.675696 | 1.36813 | -127.141 | 0.676228 | P42/n
WOQDAH_dfAu5_Au5 | 1.30179 | -133.668 | 0.645186 | 1.303289 | -129.43 | 0.646133 | R-3
WOQDAH_dfA236_A236 | 1.406894 | -133.649 | 0.696597 | 1.408197 | -129.272 | 0.69779 | P21/c
WOQDAH_dfA179_A179 | 1.47908 | -133.551 | 0.733147 | 1.476575 | -130.545 | 0.732234 | Pc
WOQDAH_dfA403_A403 | 1.420519 | -133.385 | 0.704219 | 1.420816 | -128.595 | 0.704831 | P21/c
WOQDAH_dfA270_A270 | 1.437864 | -133.268 | 0.712557 | 1.43983 | -129.222 | 0.713718 | P21/a
WOQDAH_dfA227_A227 | 1.430813 | -133.257 | 0.711572 | 1.428807 | -128.593 | 0.710775 | C2/c
WOQDAH_dfA378_A378 | 1.418686 | -133.187 | 0.70476 | 1.418275 | -128.753 | 0.704716 | C2
WOQDAH_dfD159_D159 | 1.529667 | -133.121 | 0.759325 | 1.523034 | -115.665 | 0.756627 | P21/a
WOQDAH_dfA267_A267 | 1.391449 | -133.087 | 0.690262 | 1.396001 | -127.858 | 0.693205 | P-1
WOQDAH_dfA536_A536 | 1.432629 | -133.017 | 0.710845 | 1.433793 | -126.726 | 0.711769 | Pbca
WOQDAH_dfA129_A129 | 1.422393 | -132.985 | 0.702827 | 1.425245 | -130.199 | 0.704682 | I2/c
WOQDAH_dfA205_A205 | 1.446868 | -132.783 | 0.719568 | 1.447628 | -131.354 | 0.720283 | P21/c
WOQDAH_dfA459_A459 | 1.367749 | -132.768 | 0.675491 | 1.368784 | -129.086 | 0.676335 | P21/c
WOQDAH_dfA551_A551 | 1.350378 | -132.728 | 0.67125 | 1.350477 | -127.046 | 0.671608 | P21/c
WOQDAH_dfA274_A274 | 1.355969 | -132.62 | 0.671498 | 1.356166 | -127 | 0.671963 | P21/c
WOQDAH_dfA234_A234 | 1.423113 | -132.535 | 0.704138 | 1.42379 | -128.464 | 0.704788 | P21/c
WOQDAH_dfA76_A76 | 1.406179 | -132.511 | 0.696668 | 1.405435 | -128.147 | 0.696587 | I2
WOQDAH_dfB114_B114 | 1.454282 | -132.498 | 0.721453 | 1.454344 | -125.917 | 0.721928 | P-1
WOQDAH_dfAu111_Au111 | 1.366576 | -132.292 | 0.674673 | 1.363695 | -127.155 | 0.67355 | R-3
WOQDAH_dfA214_A214 | 1.383264 | -132.102 | 0.684738 | 1.385555 | -127.954 | 0.686188 | P21/a
WOQDAH_dfA385_A385 | 1.407518 | -132.064 | 0.699577 | 1.405895 | -127.99 | 0.698975 | P21/c
WOQDAH_dfA95_A95 | 1.383477 | -132.059 | 0.683837 | 1.385765 | -127.874 | 0.685365 | P21/c
WOQDAH_dfB159_B159 | 1.451462 | -131.993 | 0.713346 | 1.450214 | -119.735 | 0.712928 | P-1
WOQDAH_dfA144_A144 | 1.417411 | -131.962 | 0.698878 | 1.416314 | -128.068 | 0.698704 | P21/c
WOQDAH_dfAu20_Au20 | 1.284904 | -131.925 | 0.63579 | 1.286949 | -127.491 | 0.637087 | R-3
WOQDAH_dfC43_C43 | 1.466 | -131.867 | 0.726779 | 1.460553 | -108.732 | 0.724773 | P-1
WOQDAH_dfAu6_Au6 | 1.284636 | -131.842 | 0.635526 | 1.286801 | -127.455 | 0.636916 | R-3
WOQDAH_dfB139_B139 | 1.455663 | -131.809 | 0.723868 | 1.459476 | -124.772 | 0.726103 | P-1
WOQDAH_dfA518_A518 | 1.445934 | -131.199 | 0.71722 | 1.447223 | -127.139 | 0.717965 | P21/c
WOQDAH_dfAu21_Au21 | 1.416349 | -131.13 | 0.703205 | 1.416298 | -125.764 | 0.703593 | Fdd2
WOQDAH_dfAu3_Au3 | 1.388431 | -130.978 | 0.688873 | 1.387863 | -125.856 | 0.688913 | Fdd2
WOQDAH_dfA588_A588 | 1.419329 | -130.83 | 0.704967 | 1.421739 | -128.319 | 0.706385 | P2/c
WOQDAH_dfA298_A298 | 1.404735 | -130.812 | 0.692793 | 1.403151 | -127.512 | 0.69244 | C2/c
WOQDAH_dfAu14_Au14 | 1.32652 | -130.782 | 0.658325 | 1.324877 | -126.159 | 0.657734 | I41/a
WOQDAH_dfAu17_Au17 | 1.325931 | -130.768 | 0.657901 | 1.324302 | -126.172 | 0.657382 | I41/a
WOQDAH_dfB179_B179 | 1.483865 | -130.752 | 0.734374 | 1.485153 | -125.444 | 0.73536 | P21/c
WOQDAH_dfAu10_Au10 | 1.420181 | -130.74 | 0.705666 | 1.42033 | -124.929 | 0.706259 | P31
WOQDAH_dfAu34_Au34 | 1.419587 | -130.708 | 0.705293 | 1.419727 | -124.912 | 0.705934 | P32
WOQDAH_dfAu16_Au16 | 1.439361 | -130.679 | 0.713643 | 1.438735 | -125.81 | 0.713515 | Fdd2
WOQDAH_dfA20_A20 | 1.404017 | -130.678 | 0.697366 | 1.401614 | -126.616 | 0.696458 | Cc
WOQDAH_dfAu254_Au254 | 1.461741 | -130.652 | 0.7222 | 1.463709 | -126.116 | 0.72338 | Aba2
WOQDAH_dfA109_A109 | 1.366613 | -130.629 | 0.674918 | 1.367473 | -127.125 | 0.675719 | P21
WOQDAH_dfA156_A156 | 1.407479 | -130.484 | 0.694181 | 1.407179 | -125.54 | 0.694211 | P-1
WOQDAH_dfA98_A98 | 1.430461 | -130.43 | 0.708436 | 1.43324 | -126.651 | 0.710218 | P21/n
WOQDAH_dfA367_A367 | 1.355086 | -130.393 | 0.671597 | 1.353772 | -124.917 | 0.671133 | P212121
WOQDAH_dfAu22_Au22 | 1.463536 | -130.305 | 0.724342 | 1.464633 | -127.481 | 0.725066 | Fdd2
WOQDAH_dfB185_B185 | 1.495332 | -130.142 | 0.742265 | 1.49467 | -124.945 | 0.742325 | P21/c
WOQDAH_dfB180_B180 | 1.394158 | -130.139 | 0.689406 | 1.394049 | -123.635 | 0.690157 | C2/c
WOQDAH_dfAu49_Au49 | 1.269187 | -130.074 | 0.626734 | 1.270341 | -124.819 | 0.627645 | P-3
WOQDAH_dfA67_A67 | 1.384899 | -130.049 | 0.686597 | 1.384282 | -123.446 | 0.68644 | P21
WOQDAH_dfAu116_Au116 | 1.36125 | -130.012 | 0.674436 | 1.362856 | -125.149 | 0.675522 | P42/n
WOQDAH_dfA532_A532 | 1.352981 | -129.998 | 0.670023 | 1.351654 | -124.264 | 0.669722 | P21/c
WOQDAH_dfA528_A528 | 1.38729 | -129.994 | 0.687146 | 1.38707 | -126.954 | 0.687316 | P21/c
WOQDAH_dfAu51_Au51 | 1.269455 | -129.987 | 0.626811 | 1.270616 | -124.818 | 0.62766 | P-3
WOQDAH_dfAu58_Au58 | 1.365959 | -129.945 | 0.67375 | 1.36682 | -126.897 | 0.674625 | Iba2
WOQDAH_dfA162_A162 | 1.364702 | -129.924 | 0.675332 | 1.366989 | -126.531 | 0.676489 | I2/c
WOQDAH_dfAu37_Au37 | 1.339569 | -129.879 | 0.661272 | 1.344223 | -124.688 | 0.663953 | I41/a
WOQDAH_dfB128_B128 | 1.462496 | -129.82 | 0.727566 | 1.500215 | -124.921 | 0.7462 | P21/c
WOQDAH_dfB186_B186 | 1.460937 | -129.698 | 0.725203 | 1.499655 | -124.875 | 0.7443 | P21/c
WOQDAH_dfB146_B146 | 1.454937 | -129.614 | 0.722982 | 1.452277 | -121.779 | 0.72199 | P21/c
WOQDAH_dfAu13_Au13 | 1.366331 | -129.489 | 0.677705 | 1.365626 | -124.097 | 0.67775 | Fdd2
WOQDAH_dfA53_A53 | 1.422697 | -129.385 | 0.707602 | 1.420906 | -125.759 | 0.706974 | Cc
WOQDAH_dfA356_A356 | 1.375115 | -129.258 | 0.679596 | 1.373748 | -124.618 | 0.679339 | P21/c
WOQDAH_dfB165_B165 | 1.440677 | -129.14 | 0.714573 | 1.440863 | -122.401 | 0.715193 | C2/c
WOQDAH_dfAu46_Au46 | 1.282661 | -129.116 | 0.635175 | 1.282621 | -125.341 | 0.635193 | P-3
WOQDAH_dfB100_B100 | 1.38217 | -129.084 | 0.681079 | 1.379315 | -116.094 | 0.679982 | P21/c
WOQDAH_dfB82_B82 | 1.468225 | -129.057 | 0.725523 | 1.469185 | -116.099 | 0.726419 | P212121
WOQDAH_dfD72_D72 | 1.501233 | -128.764 | 0.74586 | 1.493003 | -109.802 | 0.742178 | P21/c
WOQDAH_dfAu136_Au136 | 1.380515 | -128.742 | 0.684452 | 1.382701 | -124.255 | 0.686003 | I41/a
WOQDAH_dfA92_A92 | 1.41185 | -128.741 | 0.700691 | 1.411899 | -121.87 | 0.700851 | P21
WOQDAH_dfAu30_Au30 | 1.367314 | -128.72 | 0.676877 | 1.36833 | -123.985 | 0.677659 | I-4
WOQDAH_dfA65_A65 | 1.390932 | -128.548 | 0.690065 | 1.388848 | -124.44 | 0.689414 | P21/c
WOQDAH_dfAu151_Au151 | 1.337655 | -128.541 | 0.665987 | 1.338722 | -124.229 | 0.666874 | P4/n
WOQDAH_dfA525_A525 | 1.418279 | -128.352 | 0.70358 | 1.418541 | -121.854 | 0.704147 | P-1
WOQDAH_dfCu11_Cu11 | 1.37115 | -128.29 | 0.676369 | 1.367555 | -104.39 | 0.675521 | R-3
WOQDAH_dfC149_C149 | 1.421836 | -128.191 | 0.704063 | 1.417236 | -106.954 | 0.702657 | P21/n
WOQDAH_dfB96_B96 | 1.397291 | -128.157 | 0.687244 | 1.395442 | -115.455 | 0.686709 | P21/c
WOQDAH_dfB27_B27 | 1.434947 | -128.118 | 0.710474 | 1.441527 | -119.881 | 0.7141 | P21/c
WOQDAH_dfAu193_Au193 | 1.357064 | -128.057 | 0.672537 | 1.360238 | -123.557 | 0.67452 | I41/a
WOQDAH_dfA411_A411 | 1.422577 | -128.027 | 0.705081 | 1.421569 | -123.201 | 0.705037 | P212121
WOQDAH_dfAu29_Au29 | 1.392902 | -128.005 | 0.689478 | 1.393085 | -122.02 | 0.690031 | I-4
WOQDAH_dfA170_A170 | 1.352092 | -127.981 | 0.669113 | 1.355769 | -124.578 | 0.671301 | I2/a
WOQDAH_dfB81_B81 | 1.4773 | -127.902 | 0.732706 | 1.480617 | -123.702 | 0.734417 | C2/c
WOQDAH_dfAu41_Au41 | 1.380647 | -127.875 | 0.684773 | 1.381124 | -122.688 | 0.685477 | P43
WOQDAH_dfD6_D6 | 1.436194 | -127.859 | 0.711204 | 1.428086 | -108.685 | 0.707933 | Pna21
WOQDAH_dfB133_B133 | 1.388664 | -127.819 | 0.686648 | 1.384851 | -119.642 | 0.685149 | P21/n
WOQDAH_dfB111_B111 | 1.411755 | -127.707 | 0.700775 | 1.411598 | -120.671 | 0.700989 | P21/c
WOQDAH_dfAu39_Au39 | 1.396642 | -127.654 | 0.691259 | 1.397236 | -122.011 | 0.691791 | I-4
WOQDAH_dfB172_B172 | 1.368922 | -127.627 | 0.679838 | 1.467726 | -120.284 | 0.72883 | P-1
WOQDAH_dfB76_B76 | 1.40919 | -127.613 | 0.69925 | 1.409023 | -120.599 | 0.699499 | P21/c
WOQDAH_dfB199_B199 | 1.369693 | -127.608 | 0.678829 | 1.366497 | -119.514 | 0.677496 | C2/c
WOQDAH_dfB69_B69 | 1.450678 | -127.6 | 0.720816 | 1.448572 | -121.976 | 0.720231 | P21/c
WOQDAH_dfA150_A150 | 1.399606 | -127.597 | 0.691952 | 1.403901 | -124.195 | 0.694742 | P21/a
WOQDAH_dfC14_C14 | 1.369508 | -127.586 | 0.678815 | 1.362006 | -101.469 | 0.675746 | P21/c
WOQDAH_dfA224_A224 | 1.384656 | -127.467 | 0.687289 | 1.385987 | -124.579 | 0.688292 | P21/c
WOQDAH_dfB67_B67 | 1.363787 | -127.438 | 0.675559 | 1.359941 | -120.057 | 0.673806 | P21/n
WOQDAH_dfB123_B123 | 1.491414 | -127.407 | 0.740028 | 1.494614 | -122.819 | 0.741756 | C2/c
WOQDAH_dfAu18_Au18 | 1.376707 | -127.383 | 0.684253 | 1.377704 | -120.673 | 0.685182 | Pccn
WOQDAH_dfAu191_Au191 | 1.506267 | -127.275 | 0.74484 | 1.512477 | -120.948 | 0.748523 | Fdd2
WOQDAH_dfB106_B106 | 1.406223 | -127.263 | 0.697728 | 1.406179 | -115.862 | 0.698096 | P-1
WOQDAH_dfCu17_Cu17 | 1.346061 | -127.262 | 0.663708 | 1.343954 | -103.895 | 0.663489 | R-3
WOQDAH_dfB93_B93 | 1.37992 | -127.103 | 0.684548 | 1.377897 | -119.897 | 0.684082 | C2/n
WOQDAH_dfD49_D49 | 1.421633 | -127.096 | 0.706112 | 1.417172 | -107.093 | 0.704397 | P21/c
WOQDAH_dfB197_B197 | 1.381549 | -127.056 | 0.685291 | 1.379292 | -119.986 | 0.684505 | C2/c
WOQDAH_dfAu236_Au236 | 1.356209 | -127.009 | 0.674513 | 1.358961 | -122.698 | 0.67639 | P4/n
WOQDAH_dfC15_C15 | 1.403036 | -126.922 | 0.694081 | 1.395801 | -103.053 | 0.691226 | P21/c
WOQDAH_dfB157_B157 | 1.479697 | -126.904 | 0.734273 | 1.482565 | -121.726 | 0.735903 | P21/c
WOQDAH_dfB48_B48 | 1.426593 | -126.89 | 0.707981 | 1.425824 | -120.236 | 0.707837 | P21/c
WOQDAH_dfB53_B53 | 1.495194 | -126.671 | 0.741997 | 1.4948 | -120.989 | 0.741892 | P21/c
WOQDAH_dfAu112_Au112 | 1.4392 | -126.441 | 0.712724 | 1.442143 | -122.54 | 0.714265 | Fdd2
WOQDAH_dfA253_A253 | 1.3876 | -126.373 | 0.684431 | 1.388055 | -123.515 | 0.684919 | P212121
WOQDAH_dfB90_B90 | 1.475068 | -126.357 | 0.734618 | 1.476368 | -121.222 | 0.735706 | P-1
WOQDAH_dfB135_B135 | 1.399017 | -126.313 | 0.692602 | 1.399471 | -116.544 | 0.693178 | Pbca
WOQDAH_dfD40_D40 | 1.405402 | -126.099 | 0.694032 | 1.400385 | -105.604 | 0.69211 | P21212
WOQDAH_dfA110_A110 | 1.397674 | -126.041 | 0.689653 | 1.401234 | -122.738 | 0.691799 | P-1
WOQDAH_dfA476_A476 | 1.373206 | -125.924 | 0.680013 | 1.373876 | -122.811 | 0.68052 | Pna21
WOQDAH_dfB125_B125 | 1.36431 | -125.64 | 0.674431 | 1.36093 | -117.954 | 0.673143 | P21/c
WOQDAH_dfC75_C75 | 1.414191 | -125.578 | 0.702374 | 1.407313 | -102.124 | 0.699717 | P21/c
WOQDAH_dfAu35_Au35 | 1.324193 | -125.212 | 0.653187 | 1.321441 | -117.429 | 0.652368 | P42/n
WOQDAH_dfB130_B130 | 1.457381 | -125.098 | 0.722983 | 1.455089 | -118.066 | 0.722234 | P-1
WOQDAH_dfAu57_Au57 | 1.390131 | -125.029 | 0.69005 | 1.392621 | -119.229 | 0.691941 | R3
WOQDAH_dfB188_B188 | 1.381518 | -124.999 | 0.682948 | 1.451351 | -118.918 | 0.719643 | P21/c
WOQDAH_dfC16_C16 | 1.433522 | -124.939 | 0.714551 | 1.428063 | -101.875 | 0.712396 | P21/c
WOQDAH_dfB80_B80 | 1.40965 | -124.914 | 0.700132 | 1.41228 | -118.284 | 0.701334 | P21/c
WOQDAH_dfAu15_Au15 | 1.427943 | -124.838 | 0.710262 | 1.424149 | -119.195 | 0.708771 | R3
WOQDAH_dfB41_B41 | 1.419866 | -124.801 | 0.706569 | 1.417223 | -117.875 | 0.705714 | P-1
WOQDAH_dfB16_B16 | 1.419812 | -124.64 | 0.706417 | 1.420059 | -120.351 | 0.706829 | P21/c
WOQDAH_dfC155_C155 | 1.480045 | -124.587 | 0.736564 | 1.474217 | -101.719 | 0.734512 | P21/n
WOQDAH_dfCu1_Cu1 | 1.37999 | -124.519 | 0.681837 | 1.374996 | -100.219 | 0.680254 | P43212
WOQDAH_dfB149_B149 | 1.406544 | -124.343 | 0.698046 | 1.406451 | -115.036 | 0.698358 | Pc
WOQDAH_dfC112_C112 | 1.469828 | -124.271 | 0.72628 | 1.47048 | -102.469 | 0.727493 | P21
WOQDAH_dfC3_C3 | 1.41594 | -124.251 | 0.700335 | 1.411405 | -101.902 | 0.698927 | P21/c
WOQDAH_dfB9_B9 | 1.413096 | -124.135 | 0.700136 | 1.408157 | -115.676 | 0.697977 | P212121
WOQDAH_dfB122_B122 | 1.394101 | -124.055 | 0.689362 | 1.395793 | -114.812 | 0.690477 | Pca21
WOQDAH_dfAu52_Au52 | 1.351638 | -124.042 | 0.669237 | 1.351217 | -119.57 | 0.669471 | R-3
WOQDAH_dfC1_C1 | 1.415923 | -124.038 | 0.701622 | 1.41224 | -102.268 | 0.700471 | Pbca
WOQDAH_dfAu229_Au229 | 1.338288 | -123.921 | 0.662422 | 1.334465 | -117.411 | 0.660968 | Fddd
WOQDAH_dfB31_B31 | 1.444004 | -123.659 | 0.715833 | 1.443905 | -117.254 | 0.716542 | P21/c
WOQDAH_dfC6_C6 | 1.4519 | -123.629 | 0.719458 | 1.448109 | -103.411 | 0.718504 | P21/c
WOQDAH_dfD82_D82 | 1.416045 | -123.598 | 0.701001 | 1.414157 | -104.371 | 0.700755 | I2/c
WOQDAH_dfB44_B44 | 1.441441 | -123.515 | 0.715088 | 1.441022 | -117.151 | 0.71537 | P21/c
WOQDAH_dfB4_B4 | 1.401613 | -123.48 | 0.694868 | 1.397804 | -116.358 | 0.6934 | P21/c
WOQDAH_dfB132_B132 | 1.447178 | -123.291 | 0.717944 | 1.447511 | -117.335 | 0.718699 | P21/c
WOQDAH_dfB110_B110 | 1.355424 | -123.194 | 0.671054 | 1.352422 | -115.146 | 0.670059 | P21/c
WOQDAH_dfB26_B26 | 1.377816 | -123.192 | 0.683092 | 1.376619 | -115.833 | 0.682773 | P21/c
WOQDAH_dfB17_B17 | 1.358018 | -123.134 | 0.673386 | 1.355 | -115.331 | 0.672457 | P21/c
WOQDAH_dfAu85_Au85 | 1.407346 | -123.096 | 0.697295 | 1.408208 | -121.728 | 0.697858 | Fdd2
WOQDAH_dfB72_B72 | 1.446806 | -123.089 | 0.716821 | 1.4438 | -114.852 | 0.715404 | Pna21
WOQDAH_dfC53_C53 | 1.42427 | -122.704 | 0.704124 | 1.420033 | -100.516 | 0.702907 | P21/c
WOQDAH_dfB105_B105 | 1.411233 | -122.604 | 0.701586 | 1.414182 | -117.172 | 0.7035 | P21/c
WOQDAH_dfD213_D213 | 1.403003 | -122.602 | 0.695203 | 1.399588 | -101.281 | 0.694222 | Pbca
WOQDAH_dfB189_B189 | 1.347193 | -122.466 | 0.666365 | 1.353489 | -116.785 | 0.670251 | P21/c
WOQDAH_dfC36_C36 | 1.414662 | -122.413 | 0.69927 | 1.412005 | -102.003 | 0.69909 | P-1
WOQDAH_dfB184_B184 | 1.399595 | -122.367 | 0.691374 | 1.398549 | -115.811 | 0.691178 | P21/c
WOQDAH_dfB8_B8 | 1.390453 | -122.288 | 0.688793 | 1.389018 | -114.98 | 0.688422 | P21/c
WOQDAH_dfAu231_Au231 | 1.479252 | -122.192 | 0.736273 | 1.4791 | -119.605 | 0.736486 | Aba2
WOQDAH_dfB37_B37 | 1.428002 | -122.188 | 0.708674 | 1.435001 | -117.141 | 0.71194 | P-1
WOQDAH_dfD187_D187 | 1.430386 | -122.177 | 0.708494 | 1.429 | -101.697 | 0.708449 | P21/c
WOQDAH_dfB121_B121 | 1.466499 | -121.883 | 0.72225 | 1.467419 | -111.526 | 0.722882 | P21/c
WOQDAH_dfC52_C52 | 1.399582 | -121.875 | 0.696291 | 1.392422 | -98.355 | 0.693564 | Pbcn
WOQDAH_dfC11_C11 | 1.387674 | -121.741 | 0.688622 | 1.386892 | -100.881 | 0.689206 | P-1
WOQDAH_dfD154_D154 | 1.414175 | -121.731 | 0.702054 | 1.413069 | -100.966 | 0.702581 | C2/c
WOQDAH_dfDu9_Du9 | 1.452989 | -121.696 | 0.720261 | 1.445891 | -103.421 | 0.717248 | Fdd2
WOQDAH_dfAu50_Au50 | 1.426464 | -121.677 | 0.706314 | 1.423093 | -113.013 | 0.705048 | I41/a
WOQDAH_dfD171_D171 | 1.48089 | -121.615 | 0.733655 | 1.474687 | -104.119 | 0.731133 | P21/c
WOQDAH_dfB187_B187 | 1.392713 | -121.542 | 0.689471 | 1.392924 | -113.386 | 0.690198 | C2/c
WOQDAH_dfB6_B6 | 1.437114 | -121.503 | 0.713265 | 1.434806 | -115.274 | 0.712431 | P21/c
WOQDAH_dfC4_C4 | 1.381936 | -121.42 | 0.683608 | 1.380451 | -97.894 | 0.683665 | P21/c
WOQDAH_dfD41_D41 | 1.362247 | -121.392 | 0.673174 | 1.361738 | -101.558 | 0.673613 | C2/c
WOQDAH_dfB62_B62 | 1.438356 | -121.376 | 0.712186 | 1.436026 | -115.19 | 0.711431 | P21/c
WOQDAH_dfB57_B57 | 1.414433 | -121.261 | 0.702621 | 1.415316 | -113.582 | 0.703721 | P21/c
WOQDAH_dfD157_D157 | 1.46562 | -121.12 | 0.725599 | 1.459521 | -103.015 | 0.723358 | P21/c
WOQDAH_dfD37_D37 | 1.406776 | -120.973 | 0.693708 | 1.40379 | -101.97 | 0.692761 | P-1
WOQDAH_dfB103_B103 | 1.415367 | -120.683 | 0.701186 | 1.425422 | -113.114 | 0.706359 | P21/n
WOQDAH_dfD139_D139 | 1.380448 | -120.67 | 0.684494 | 1.377059 | -100.235 | 0.683546 | P21/n
WOQDAH_dfB127_B127 | 1.44451 | -120.669 | 0.714715 | 1.441957 | -114.312 | 0.713885 | P21/c
WOQDAH_dfC59_C59 | 1.447305 | -120.649 | 0.717144 | 1.449688 | -99.745 | 0.719251 | P21/c
WOQDAH_dfB116_B116 | 1.453532 | -120.629 | 0.723214 | 1.453701 | -115.328 | 0.724074 | P-1
WOQDAH_dfC154_C154 | 1.393859 | -120.461 | 0.68991 | 1.387822 | -96.092 | 0.687581 | P21/c
WOQDAH_dfB39_B39 | 1.456633 | -120.417 | 0.722843 | 1.451151 | -113.871 | 0.720274 | P21/c
WOQDAH_dfB34_B34 | 1.40648 | -120.363 | 0.695032 | 1.407118 | -114.184 | 0.695838 | P21/c
WOQDAH_dfD172_D172 | 1.397292 | -120.351 | 0.692289 | 1.391254 | -101.883 | 0.690013 | Pn
WOQDAH_dfB169_B169 | 1.405213 | -120.287 | 0.695726 | 1.405863 | -114.187 | 0.696816 | P21/n
WOQDAH_dfC86_C86 | 1.430077 | -120.278 | 0.708573 | 1.426972 | -99.188 | 0.707948 | Cc
WOQDAH_dfC7_C7 | 1.429678 | -120.256 | 0.708496 | 1.426608 | -99.179 | 0.707705 | Cc
WOQDAH_dfB63_B63 | 1.363222 | -120.223 | 0.678308 | 1.361822 | -114.859 | 0.677995 | Pbcn
WOQDAH_dfD211_D211 | 1.415737 | -120.204 | 0.703869 | 1.414574 | -97.915 | 0.704083 | C2/c
WOQDAH_dfD64_D64 | 1.395074 | -120.196 | 0.692489 | 1.388662 | -102.414 | 0.690019 | P21/c
WOQDAH_dfB198_B198 | 1.404476 | -120.168 | 0.693218 | 1.410361 | -112.13 | 0.696526 | C2/c
WOQDAH_dfB124_B124 | 1.384685 | -120.151 | 0.685038 | 1.387012 | -114.606 | 0.686384 | I2/c
WOQDAH_dfC33_C33 | 1.415307 | -120.12 | 0.700458 | 1.412131 | -100.888 | 0.700172 | P-1
WOQDAH_dfD101_D101 | 1.391227 | -120.064 | 0.688394 | 1.386256 | -100.829 | 0.686635 | C2/c
WOQDAH_dfB181_B181 | 1.39032 | -120.016 | 0.688605 | 1.393378 | -112.001 | 0.690631 | C2/c
WOQDAH_dfD127_D127 | 1.457462 | -119.884 | 0.724421 | 1.452192 | -102.05 | 0.722492 | P21/c
WOQDAH_dfD186_D186 | 1.45963 | -119.823 | 0.728433 | 1.454091 | -100.447 | 0.726462 | P-1
WOQDAH_dfB33_B33 | 1.442522 | -119.704 | 0.713284 | 1.440344 | -114.231 | 0.712673 | P21/c
WOQDAH_dfC91_C91 | 1.404781 | -119.576 | 0.696998 | 1.411785 | -97.905 | 0.701125 | Pca21
WOQDAH_dfB5_B5 | 1.443136 | -119.561 | 0.713425 | 1.4409 | -114.242 | 0.712877 | P21/c
WOQDAH_dfC92_C92 | 1.311754 | -119.522 | 0.647463 | 1.309854 | -97.266 | 0.64732 | Pbcn
WOQDAH_dfC99_C99 | 1.44167 | -119.366 | 0.713279 | 1.440052 | -98.707 | 0.713072 | P21/c
WOQDAH_dfB12_B12 | 1.387446 | -119.306 | 0.68761 | 1.38204 | -111.112 | 0.685488 | Pna21
WOQDAH_dfB49_B49 | 1.425237 | -119.231 | 0.706374 | 1.423683 | -113.151 | 0.705884 | Pna21
WOQDAH_dfD248_D248 | 1.459158 | -118.739 | 0.721878 | 1.456526 | -97.756 | 0.721551 | P21/c
WOQDAH_dfB66_B66 | 1.429493 | -118.724 | 0.707794 | 1.428246 | -113.407 | 0.707555 | P212121
WOQDAH_dfB64_B64 | 1.367234 | -118.668 | 0.675015 | 1.366887 | -111.27 | 0.675565 | C2/c
WOQDAH_dfCu22_Cu22 | 1.465548 | -118.451 | 0.726714 | 1.460937 | -97.127 | 0.724999 | Fdd2
WOQDAH_dfD97_D97 | 1.345941 | -118.431 | 0.664299 | 1.350197 | -99.224 | 0.667245 | P21/c
WOQDAH_dfB56_B56 | 1.466885 | -118.377 | 0.723977 | 1.468388 | -110.105 | 0.725203 | C2/c
WOQDAH_dfD155_D155 | 1.345137 | -118.364 | 0.664238 | 1.349674 | -99.26 | 0.667214 | P21/c
WOQDAH_dfD60_D60 | 1.435337 | -118.346 | 0.716026 | 1.429956 | -98.743 | 0.713714 | P-1
WOQDAH_dfB24_B24 | 1.360848 | -118.32 | 0.674424 | 1.356297 | -110.455 | 0.672505 | P212121
WOQDAH_dfB25_B25 | 1.36096 | -118.28 | 0.674436 | 1.356385 | -110.418 | 0.67263 | P212121
WOQDAH_dfB2_B2 | 1.373988 | -118.149 | 0.681859 | 1.375315 | -111.714 | 0.682799 | P21/c
WOQDAH_dfAu144_Au144 | 1.369008 | -118.108 | 0.6775 | 1.366594 | -112.489 | 0.67646 | P41212
WOQDAH_dfB196_B196 | 1.370637 | -117.905 | 0.679761 | 1.377568 | -109.653 | 0.683499 | C2
WOQDAH_dfD121_D121 | 1.399217 | -117.747 | 0.695245 | 1.394724 | -100.352 | 0.693539 | P21/c
WOQDAH_dfB14_B14 | 1.338016 | -117.698 | 0.659419 | 1.332297 | -109.008 | 0.65689 | P21
WOQDAH_dfB119_B119 | 1.426912 | -117.655 | 0.707625 | 1.427226 | -111.107 | 0.708087 | C2/c
WOQDAH_dfC70_C70 | 1.359531 | -117.578 | 0.674752 | 1.356106 | -94.971 | 0.673563 | P21/a
WOQDAH_dfB29_B29 | 1.353473 | -117.517 | 0.670358 | 1.352948 | -110.077 | 0.670494 | P21/n
WOQDAH_dfD9_D9 | 1.387037 | -117.508 | 0.690728 | 1.385376 | -96.849 | 0.690645 | P21/c
WOQDAH_dfD247_D247 | 1.416268 | -117.507 | 0.701347 | 1.413189 | -96.764 | 0.700317 | C2/c
WOQDAH_dfD80_D80 | 1.38854 | -117.447 | 0.692668 | 1.386542 | -96.919 | 0.692332 | P21/c
WOQDAH_dfD1_D1 | 1.425441 | -117.411 | 0.70913 | 1.42251 | -100.046 | 0.708314 | P21/c
WOQDAH_dfC8_C8 | 1.3939 | -117.225 | 0.690962 | 1.389694 | -95.066 | 0.689508 | Pca21
WOQDAH_dfC160_C160 | 1.434467 | -117.147 | 0.711902 | 1.432548 | -99.08 | 0.711904 | P-1
WOQDAH_dfD217_D217 | 1.359555 | -117.111 | 0.671954 | 1.35585 | -96.022 | 0.67098 | P21/a
WOQDAH_dfD232_D232 | 1.360056 | -117.087 | 0.672167 | 1.356302 | -96.032 | 0.670949 | P21/c
WOQDAH_dfB28_B28 | 1.387358 | -117.071 | 0.686372 | 1.384902 | -112.113 | 0.685546 | Pbca
WOQDAH_dfC153_C153 | 1.414833 | -117.047 | 0.699043 | 1.414638 | -94.292 | 0.699773 | P21/c
WOQDAH_dfB183_B183 | 1.376718 | -116.977 | 0.683381 | 1.371929 | -110.788 | 0.681358 | Pca21
WOQDAH_dfD152_D152 | 1.424355 | -116.974 | 0.70504 | 1.421866 | -99.485 | 0.704647 | C2/c
WOQDAH_dfB95_B95 | 1.377646 | -116.95 | 0.685378 | 1.372958 | -110.836 | 0.683358 | Pca21
WOQDAH_dfDu1_Du1 | 1.370422 | -116.787 | 0.679242 | 1.375444 | -95.9 | 0.68258 | Fdd2
WOQDAH_dfB98_B98 | 1.37747 | -116.783 | 0.681827 | 1.379209 | -110.098 | 0.683147 | C2
WOQDAH_dfAu219_Au219 | 1.27409 | -116.751 | 0.630676 | 1.284892 | -112.447 | 0.636371 | R-3
WOQDAH_dfB65_B65 | 1.384288 | -116.642 | 0.684482 | 1.382052 | -109.404 | 0.684213 | I2/c
WOQDAH_dfD148_D148 | 1.420886 | -116.627 | 0.705498 | 1.422171 | -99.958 | 0.706934 | P-1
WOQDAH_dfD224_D224 | 1.403731 | -116.456 | 0.697779 | 1.397087 | -97.41 | 0.695235 | P21/c
WOQDAH_dfD75_D75 | 1.420063 | -116.442 | 0.705769 | 1.417624 | -99.437 | 0.705057 | P21/c
WOQDAH_dfD167_D167 | 1.375675 | -116.438 | 0.685132 | 1.367768 | -96.894 | 0.681749 | P-1
WOQDAH_dfB78_B78 | 1.358702 | -116.433 | 0.675562 | 1.353614 | -108.562 | 0.673271 | Pna21
WOQDAH_dfC57_C57 | 1.425498 | -116.414 | 0.705853 | 1.423367 | -96.198 | 0.705815 | P21/c
WOQDAH_dfB22_B22 | 1.345488 | -116.384 | 0.66479 | 1.341682 | -108.791 | 0.663155 | C2
WOQDAH_dfD2_D2 | 1.415378 | -116.28 | 0.704537 | 1.412741 | -99.031 | 0.703697 | P21/c
WOQDAH_dfD42_D42 | 1.412346 | -116.147 | 0.700025 | 1.409653 | -98.023 | 0.699218 | P-1
WOQDAH_dfB42_B42 | 1.348155 | -115.921 | 0.665972 | 1.345163 | -108.462 | 0.665116 | C2/c
WOQDAH_dfD73_D73 | 1.373678 | -115.902 | 0.682119 | 1.367433 | -93.31 | 0.679611 | P21/c
WOQDAH_dfD182_D182 | 1.44938 | -115.886 | 0.722949 | 1.444787 | -97.215 | 0.721198 | P21/c
WOQDAH_dfBu4_Bu4 | 1.347766 | -115.865 | 0.667804 | 1.344448 | -108.112 | 0.666601 | Fdd2
WOQDAH_dfB74_B74 | 1.400151 | -115.791 | 0.693339 | 1.40488 | -107.452 | 0.696083 | Pbca
WOQDAH_dfD87_D87 | 1.405789 | -115.763 | 0.697783 | 1.401247 | -98.527 | 0.696123 | P21
WOQDAH_dfD12_D12 | 1.373743 | -115.675 | 0.682189 | 1.367547 | -93.333 | 0.67971 | P21/c
WOQDAH_dfB94_B94 | 1.316412 | -115.661 | 0.651394 | 1.31429 | -108.845 | 0.650675 | C2/c
WOQDAH_dfC117_C117 | 1.274934 | -115.657 | 0.629876 | 1.273993 | -93.681 | 0.630069 | C2/c
WOQDAH_dfD177_D177 | 1.395064 | -115.649 | 0.691886 | 1.391158 | -97.78 | 0.690593 | C2/c
WOQDAH_dfBu2_Bu2 | 1.371717 | -115.438 | 0.678373 | 1.371303 | -110.602 | 0.678493 | Aba2
WOQDAH_dfB170_B170 | 1.310482 | -115.364 | 0.646952 | 1.307048 | -108.366 | 0.645574 | P21/c
WOQDAH_dfB87_B87 | 1.311235 | -115.282 | 0.647463 | 1.307767 | -108.319 | 0.646063 | P21/c
WOQDAH_dfD242_D242 | 1.392094 | -115.162 | 0.691354 | 1.387858 | -98.773 | 0.689764 | P2/a
WOQDAH_dfB1_B1 | 1.376053 | -115.071 | 0.681715 | 1.376194 | -108.045 | 0.682264 | P21/c
WOQDAH_dfB20_B20 | 1.426 | -114.964 | 0.709337 | 1.427184 | -108.749 | 0.710423 | P-1
WOQDAH_dfB109_B109 | 1.38383 | -114.768 | 0.684686 | 1.384517 | -107.274 | 0.685581 | I2/c
WOQDAH_dfD256_D256 | 1.389109 | -114.647 | 0.690427 | 1.385355 | -96.219 | 0.689215 | P21/c
WOQDAH_dfC157_C157 | 1.39977 | -114.612 | 0.690271 | 1.400433 | -95.928 | 0.691663 | P-1
WOQDAH_dfDu25_Du25 | 1.375036 | -114.599 | 0.683846 | 1.370722 | -95.117 | 0.682365 | Pccn
WOQDAH_dfB175_B175 | 1.386322 | -114.561 | 0.686263 | 1.388187 | -108.584 | 0.687761 | C2/n
WOQDAH_dfB40_B40 | 1.410064 | -114.522 | 0.698213 | 1.415964 | -111.588 | 0.701448 | P21/n
WOQDAH_dfD198_D198 | 1.377799 | -114.398 | 0.682469 | 1.374105 | -91.683 | 0.681268 | C2/c
WOQDAH_dfC139_C139 | 1.430305 | -114.332 | 0.70831 | 1.428597 | -93.792 | 0.708206 | P-1
WOQDAH_dfD18_D18 | 1.474388 | -114.248 | 0.734871 | 1.470959 | -96.962 | 0.733965 | P-1
WOQDAH_dfC24_C24 | 1.354959 | -114.246 | 0.669113 | 1.350617 | -92.333 | 0.66755 | C2/c
WOQDAH_dfB75_B75 | 1.401548 | -114.19 | 0.692997 | 1.399751 | -109.315 | 0.692481 | C2/c
WOQDAH_dfDu51_Du51 | 1.354366 | -114.183 | 0.669491 | 1.346641 | -94.041 | 0.666271 | Fdd2
WOQDAH_dfD111_D111 | 1.326397 | -114.084 | 0.655477 | 1.324668 | -94.902 | 0.655435 | P21/c
WOQDAH_dfD253_D253 | 1.346621 | -114.067 | 0.66908 | 1.342882 | -93.959 | 0.667799 | C2/c
WOQDAH_dfD166_D166 | 1.467148 | -113.487 | 0.730876 | 1.463751 | -96.688 | 0.729374 | P-1
WOQDAH_dfB7_B7 | 1.311228 | -113.114 | 0.6508 | 1.311574 | -106.043 | 0.651125 | Pbca
WOQDAH_dfC27_C27 | 1.337187 | -113.029 | 0.660775 | 1.333285 | -91.352 | 0.659541 | Pbcn
WOQDAH_dfDu7_Du7 | 1.281066 | -112.783 | 0.634838 | 1.27532 | -91.041 | 0.632723 | I41/a
WOQDAH_dfD169_D169 | 1.334239 | -112.521 | 0.661882 | 1.328742 | -90.414 | 0.659882 | C2/c
WOQDAH_dfD209_D209 | 1.372459 | -112.412 | 0.680659 | 1.370807 | -95.645 | 0.680448 | P212121
WOQDAH_dfDu15_Du15 | 1.394016 | -112.402 | 0.691273 | 1.387845 | -89.614 | 0.688783 | Aba2
WOQDAH_dfD108_D108 | 1.34733 | -112.339 | 0.667786 | 1.346549 | -88.818 | 0.668108 | Pbcn
WOQDAH_dfAu33_Au33 | 1.326032 | -112.154 | 0.651887 | 1.327289 | -106.508 | 0.652857 | P3221
WOQDAH_dfC18_C18 | 1.401844 | -111.932 | 0.697706 | 1.399517 | -90.484 | 0.697298 | P21/c
WOQDAH_dfDu21_Du21 | 1.296334 | -111.9 | 0.641207 | 1.288934 | -89.232 | 0.637911 | P3221
WOQDAH_dfD83_D83 | 1.430487 | -111.787 | 0.708659 | 1.427909 | -92.829 | 0.707995 | P2/c
WOQDAH_dfBu1_Bu1 | 1.320678 | -111.776 | 0.653363 | 1.323992 | -104.895 | 0.655561 | Aba2
WOQDAH_dfD56_D56 | 1.327409 | -111.705 | 0.659384 | 1.322008 | -92.959 | 0.657192 | C2/c
WOQDAH_dfB131_B131 | 1.378132 | -111.678 | 0.683866 | 1.378537 | -106.751 | 0.684266 | P21
WOQDAH_dfD212_D212 | 1.435987 | -111.639 | 0.711064 | 1.434224 | -97.401 | 0.710868 | Pbca
WOQDAH_dfD7_D7 | 1.36497 | -111.57 | 0.679705 | 1.363747 | -94.188 | 0.67961 | P21/a
WOQDAH_dfC19_C19 | 1.396945 | -111.558 | 0.697509 | 1.395564 | -90.698 | 0.697364 | P21/c
WOQDAH_dfB194_B194 | 1.38601 | -111.548 | 0.685526 | 1.389192 | -105.911 | 0.687674 | P2/n
WOQDAH_dfC47_C47 | 1.282535 | -111.532 | 0.636722 | 1.28361 | -89.144 | 0.638035 | C2/c
WOQDAH_dfB11_B11 | 1.343057 | -111.362 | 0.664329 | 1.347263 | -105.318 | 0.667044 | Pbcn
WOQDAH_dfB104_B104 | 1.382131 | -111.196 | 0.682438 | 1.385645 | -105.583 | 0.684886 | C2/c
WOQDAH_dfB59_B59 | 1.330344 | -110.974 | 0.657344 | 1.333404 | -104.206 | 0.65948 | P-1
WOQDAH_dfD92_D92 | 1.33371 | -110.67 | 0.657566 | 1.3359 | -91.401 | 0.659431 | P-1
WOQDAH_dfDu30_Du30 | 1.405884 | -110.097 | 0.697098 | 1.408743 | -90.47 | 0.699226 | P43212
WOQDAH_dfC42_C42 | 1.340009 | -110.055 | 0.665061 | 1.336783 | -89.706 | 0.664052 | P21/n
WOQDAH_dfB92_B92 | 1.378026 | -109.865 | 0.680473 | 1.383094 | -104.717 | 0.683747 | C2/c
WOQDAH_dfC76_C76 | 1.411225 | -109.843 | 0.700713 | 1.405603 | -89.457 | 0.698582 | Pbca
WOQDAH_dfDu2_Du2 | 1.332003 | -109.802 | 0.660981 | 1.327278 | -88.651 | 0.659383 | P-421c
WOQDAH_dfC87_C87 | 1.413156 | -109.797 | 0.70022 | 1.410668 | -90.474 | 0.699466 | P-1
WOQDAH_dfCu7_Cu7 | 1.3367 | -109.784 | 0.662951 | 1.333097 | -88.563 | 0.66176 | Pccn
WOQDAH_dfC131_C131 | 1.448223 | -109.709 | 0.718209 | 1.446028 | -92.952 | 0.717692 | P21/c
WOQDAH_dfD44_D44 | 1.388439 | -109.681 | 0.688328 | 1.38452 | -90.411 | 0.686969 | C2/c
WOQDAH_dfC102_C102 | 1.406503 | -109.676 | 0.700602 | 1.403691 | -90.393 | 0.699463 | P21/c
WOQDAH_dfCu9_Cu9 | 1.310671 | -109.644 | 0.64781 | 1.305554 | -87.286 | 0.645736 | Iba2
WOQDAH_dfBu3_Bu3 | 1.319292 | -109.6 | 0.655124 | 1.31694 | -102.708 | 0.654224 | I41/a
WOQDAH_dfBu6_Bu6 | 1.190617 | -109.58 | 0.589002 | 1.201611 | -104.429 | 0.594608 | Iba2
WOQDAH_dfD55_D55 | 1.379898 | -109.109 | 0.682836 | 1.374558 | -91.942 | 0.680828 | P21/c
WOQDAH_dfD3_D3 | 1.289472 | -109.086 | 0.637521 | 1.287581 | -89.804 | 0.637299 | C2/c
WOQDAH_dfCu10_Cu10 | 1.320368 | -108.967 | 0.655515 | 1.314032 | -85.506 | 0.65317 | R-3
WOQDAH_dfC103_C103 | 1.348923 | -108.921 | 0.671477 | 1.344879 | -91.294 | 0.670393 | P21/c
WOQDAH_dfD254_D254 | 1.41777 | -108.829 | 0.703707 | 1.412187 | -94.95 | 0.701654 | Pca21
WOQDAH_dfC79_C79 | 1.400084 | -108.341 | 0.695501 | 1.397406 | -88.781 | 0.694613 | P-1
WOQDAH_dfD233_D233 | 1.418779 | -108.33 | 0.704044 | 1.417667 | -93.023 | 0.704339 | P-1
WOQDAH_dfB168_B168 | 1.314149 | -108.271 | 0.652147 | 1.328127 | -102.023 | 0.659732 | C2/c
WOQDAH_dfD202_D202 | 1.422016 | -107.967 | 0.702838 | 1.421157 | -93.027 | 0.703064 | P-1
WOQDAH_dfD54_D54 | 1.367601 | -107.39 | 0.679604 | 1.370646 | -90.03 | 0.681954 | P21/c
WOQDAH_dfD193_D193 | 1.435285 | -106.923 | 0.710985 | 1.436376 | -93.798 | 0.712287 | P-1
WOQDAH_dfD70_D70 | 1.435839 | -106.811 | 0.711943 | 1.436919 | -93.802 | 0.713106 | P-1
WOQDAH_dfD21_D21 | 1.323819 | -106.658 | 0.656484 | 1.318948 | -86.967 | 0.654444 | P21
WOQDAH_dfCu12_Cu12 | 1.275604 | -106.581 | 0.630801 | 1.271237 | -84.597 | 0.62928 | Aba2
WOQDAH_dfC61_C61 | 1.303088 | -106.331 | 0.644782 | 1.302404 | -84.139 | 0.645087 | P21/c
WOQDAH_dfC105_C105 | 1.280882 | -106.259 | 0.634148 | 1.279897 | -82.951 | 0.634372 | C2/c
WOQDAH_dfB141_B141 | 1.484271 | -106.165 | 0.731241 | 1.441935 | -104.008 | 0.709488 | P-1
WOQDAH_dfC46_C46 | 1.354387 | -105.931 | 0.673303 | 1.359809 | -85.05 | 0.676931 | P21/c
WOQDAH_dfD183_D183 | 1.403828 | -105.69 | 0.699092 | 1.401722 | -87.205 | 0.698671 | P21/c
WOQDAH_dfD16_D16 | 1.318175 | -105.018 | 0.653309 | 1.31169 | -85.457 | 0.650527 | P212121
WOQDAH_dfD119_D119 | 1.357564 | -104.799 | 0.672871 | 1.354206 | -88.306 | 0.672125 | P21/c
WOQDAH_dfC65_C65 | 1.311536 | -104.537 | 0.650566 | 1.312069 | -81.116 | 0.651627 | C2/c
WOQDAH_dfD66_D66 | 1.311019 | -103.371 | 0.652806 | 1.308757 | -84.488 | 0.652455 | C2/c
WOQDAH_dfD52_D52 | 1.448768 | -103.3 | 0.718924 | 1.44717 | -88.854 | 0.718853 | P21/c
WOQDAH_dfD124_D124 | 1.450767 | -103.158 | 0.717135 | 1.449089 | -88.854 | 0.7171 | P21/c
WOQDAH_dfD251_D251 | 1.36144 | -102.604 | 0.677793 | 1.362074 | -84.95 | 0.678323 | C2/c
WOQDAH_dfD79_D79 | 1.318627 | -102.556 | 0.651152 | 1.314582 | -83.563 | 0.649852 | P21/c
WOQDAH_dfD8_D8 | 1.310201 | -102.396 | 0.647958 | 1.306694 | -82.741 | 0.646917 | P21/c
WOQDAH_dfC41_C41 | 1.409872 | -101.707 | 0.701032 | 1.407551 | -82.28 | 0.700465 | P21/c
WOQDAH_dfD19_D19 | 1.438895 | -101.585 | 0.716114 | 1.43739 | -83.367 | 0.71545 | Pna21
WOQDAH_dfCu2_Cu2 | 1.393694 | -101.428 | 0.691851 | 1.391127 | -82.322 | 0.691287 | Iba2
WOQDAH_dfC29_C29 | 1.318994 | -100.99 | 0.655163 | 1.324979 | -78.83 | 0.658882 | Pbcn
WOQDAH_dfD78_D78 | 1.358268 | -100.983 | 0.67588 | 1.358234 | -82.063 | 0.676791 | C2/c
WOQDAH_dfD144_D144 | 1.346554 | -100.913 | 0.669135 | 1.344131 | -85.857 | 0.668661 | P21/c
WOQDAH_dfCu19_Cu19 | 1.301841 | -100.679 | 0.646555 | 1.297028 | -75.75 | 0.644863 | R-3
WOQDAH_dfC67_C67 | 1.37213 | -100.037 | 0.677946 | 1.363604 | -80.21 | 0.674404 | C2/c
WOQDAH_dfC136_C136 | 1.356164 | -99.471 | 0.675696 | 1.352606 | -79.302 | 0.674219 | C2/c
WOQDAH_dfD90_D90 | 1.163965 | -99.39 | 0.576649 | 1.15747 | -78.117 | 0.57417 | P-1
WOQDAH_dfD236_D236 | 1.330812 | -98.772 | 0.661755 | 1.331152 | -80.944 | 0.662939 | Pbca
WOQDAH_dfC50_C50 | 1.398687 | -96.973 | 0.692514 | 1.396162 | -78.188 | 0.69179 | C2/c
WOQDAH_dfD100_D100 | 1.394728 | -96.571 | 0.694382 | 1.393682 | -79.867 | 0.69442 | Pna21
WOQDAH_dfD140_D140 | 1.400449 | -95.71 | 0.695665 | 1.401205 | -81.479 | 0.696416 | P21/c
WOQDAH_dfD23_D23 | 1.434553 | -95.2 | 0.712978 | 1.437534 | -80.267 | 0.714679 | P21/c
WOQDAH_dfD58_D58 | 1.442883 | -95.032 | 0.719416 | 1.447105 | -80.965 | 0.721729 | P21
WOQDAH_dfD104_D104 | 1.352996 | -94.951 | 0.670491 | 1.355264 | -77.71 | 0.672004 | P21/c
WOQDAH_dfD48_D48 | 1.440499 | -92.499 | 0.714026 | 1.443678 | -81.427 | 0.716297 | P21/c
WOQDAH_dfCu3_Cu3 | 1.313122 | -90.857 | 0.651574 | 1.311539 | -71.198 | 0.651266 | I41/a
WOQDAH_dfD13_D13 | 1.462843 | -89.89 | 0.727173 | 1.468419 | -80.68 | 0.730114 | C2/c
WOQDAH_dfDu11_Du11 | 1.371691 | -82.103 | 0.681609 | 1.374679 | -69.471 | 0.683677 | Pccn
WOQDAH_dfC122_C122 |  |  |  | 1.412385 | -101.991 | 0.698205 | P-1
WOQDAH_dfC26_C26 |  |  |  | 1.391391 | -94.759 | 0.690188 | Pbca
WOQDAH_dfD131_D131 |  |  |  | 1.452759 | -102.048 | 0.72262 | P21/c
WOQDAH_dfD164_D164 |  |  |  | 1.368353 | -63 | 0.6789 | P21/c
WOQDAH_dfD178_D178 |  |  |  | 1.428811 | -92.545 | 0.710697 | P21/n
WOQDAH_dfD20_D20 |  |  |  | 1.415796 | -104.439 | 0.701635 | I2/c
WOQDAH_dfD241_D241 |  |  |  | 1.446088 | -97.092 | 0.721767 | P21/n
WOQDAH_dfD24_D24 |  |  |  | 1.437411 | -80.251 | 0.714702 | P21/a
WOQDAH_dfD260_D260 |  |  |  | 1.528638 | -117.318 | 0.761357 | P-1
WOQDAH_dfD263_D263 |  |  |  | 1.469287 | -96.913 | 0.729243 | P-1
WOQDAH_dfD29_D29 |  |  |  | 1.1665 | -74.399 | 0.576433 | C2/c
WOQDAH_dfD34_D34 |  |  |  | 1.527909 | -117.297 | 0.757338 | P-1
WOQDAH_dfD53_D53 |  |  |  | 1.447392 | -88.931 | 0.71712 | P21/c
WOQDAH_dfD69_D69 |  |  |  | 1.493923 | -109.683 | 0.742787 | P21/c
WOQDAH_dfD95_D95 |  |  |  | 1.362374 | -84.93 | 0.678409 | C2/c