## ParacetamolB
Filename | Density 1 /gcm-3 | Lattice Energy 1 /kJmol-1 | Unit Cell Free Energy 1 /kJmol-1 | Packing Coefficient 1 | Space Group | Experimental Info
HXACAN_OPT_am30 | 1.292176 | -109.972 | -127.361 | 0.697313 | P21/n | HXACAN28 (monoclinic polymorph I)
HXACAN_OPT_eo1 | 1.292066 | -109.948 | -127.22 | 0.698621 | P21/a | HXACAN28 (monoclinic polymorph I)
HXACAN_OPT_cb47 | 1.304918 | -106.395 | -124.265 | 0.703866 | Pbca | HXACAN31 (orthorhombic polymorph II)
HXACAN_OPT_eo2 | 1.294945 | -104.614 | -122.924 | 0.703591 | Pbca | HXACAN31 (orthorhombic polymorph II)
HXACAN_OPT_ay8 | 1.328595 | -110.005 | -127.301 | 0.706481 | Pca21
HXACAN_OPT_ai22 | 1.341446 | -105.524 | -122.644 | 0.725697 | P21/c
HXACAN_OPT_aq6 | 1.273095 | -105.213 | -122.564 | 0.694871 | P212121
HXACAN_OPT_ak4 | 1.267349 | -104.221 | -123.37 | 0.684341 | P21/c
HXACAN_OPT_aq14 | 1.326244 | -103.928 | -122.158 | 0.721479 | P212121
HXACAN_OPT_ai16 | 1.329694 | -103.773 | -121.377 | 0.718073 | P21/c
HXACAN_OPT_ak6 | 1.280516 | -103.041 | -122.159 | 0.709762 | P21/c
HXACAN_OPT_cb9 | 1.296244 | -101.326 | -119.485 | 0.700009 | Pbca
HXACAN_OPT_ak22 | 1.270058 | -100.185 | -120.255 | 0.689253 | P21/c
HXACAN_OPT_am4 | 1.321933 | -100.007 | -118.583 | 0.719937 | P21/c
HXACAN_OPT_cc8 | 1.279926 | -93.066 | -111.918 | 0.706853 | Pbca