## 2H4NBAA_forxls
Filename | Density 1 /gcm-3 | Lattice Energy 1 /kJmol-1 | Packing Coefficient 1 | Space Group | Experimental Info
QUPSEC_dfA9_A9 | 1.7302 | -119.26 | 0.785944 | P21/c | QUPSEC (Form I)
QUPSEC_dfE1_E1 | 1.73 | -119.345 | 0.785697 | P21/c | QUPSEC (Form IE)
QUPSEC_dfA36_A36 | 1.7216 | -117.9 | 0.782074 | P21/c
QUPSEC_dfA1317_A1317 | 1.7004 | -116.42 | 0.771819 | P21/a
QUPSEC_dfA39_A39 | 1.6994 | -115.965 | 0.770971 | P21/c
QUPSEC_dfA151_A151 | 1.7144 | -115.174 | 0.777545 | Fdd2
QUPSEC_dfA951_A951 | 1.6759 | -114.909 | 0.760024 | P21/c
QUPSEC_dfA2247_A2247 | 1.735 | -114.543 | 0.787273 | Pna21
QUPSEC_dfA1704_A1704 | 1.694 | -114.001 | 0.764358 | P21/c
QUPSEC_dfA2917_A2917 | 1.6836 | -113.989 | 0.761933 | C2/c
QUPSEC_dfA132_A132 | 1.6973 | -113.729 | 0.769156 | P21/c
QUPSEC_dfA654_A654 | 1.7069 | -113.391 | 0.771909 | I2/c
QUPSEC_dfA1258_A1258 | 1.6885 | -113.031 | 0.765034 | Pbc21
QUPSEC_dfA168_A168 | 1.6943 | -112.873 | 0.766052 | Pbcn
QUPSEC_dfA87_A87 | 1.6696 | -112.701 | 0.757218 | Pbcn
QUPSEC_dfA1051_A1051 | 1.6834 | -112.664 | 0.759997 | P21/a
QUPSEC_dfA70_A70 | 1.6874 | -112.06 | 0.765333 | P21/c
QUPSEC_dfA91_A91 | 1.697 | -112.004 | 0.768631 | P212121
QUPSEC_dfA1448_A1448 | 1.6907 | -111.86 | 0.766087 | P21/n
QUPSEC_dfA834_A834 | 1.6594 | -111.667 | 0.752093 | P21/a
QUPSEC_dfA437_A437 | 1.6665 | -111.583 | 0.753562 | P21/a
QUPSEC_dfA1108_A1108 | 1.6972 | -111.569 | 0.769034 | P21/a
QUPSEC_dfA2366_A2366 | 1.7193 | -111.501 | 0.779022 | P21
QUPSEC_dfA107_A107 | 1.6654 | -111.298 | 0.757035 | Iba2
QUPSEC_dfA356_A356 | 1.6846 | -111.253 | 0.761382 | P21/a
QUPSEC_dfA86_A86 | 1.6645 | -111.238 | 0.753539 | P21/c
QUPSEC_dfA1553_A1553 | 1.7353 | -111.185 | 0.786411 | Pc
QUPSEC_dfA1404_A1404 | 1.691 | -111.172 | 0.767626 | P21/n
QUPSEC_dfA731_A731 | 1.668 | -111.092 | 0.756324 | Pbca
QUPSEC_dfA1952_A1952 | 1.7085 | -111.075 | 0.774089 | Pc
QUPSEC_dfA1446_A1446 | 1.6807 | -110.863 | 0.760923 | P-1
QUPSEC_dfA711_A711 | 1.7117 | -110.732 | 0.78282 | P21
QUPSEC_dfA254_A254 | 1.6976 | -110.701 | 0.765118 | P-1
QUPSEC_dfA550_A550 | 1.6572 | -110.678 | 0.747913 | Pbcn
QUPSEC_dfA932_A932 | 1.7123 | -110.677 | 0.781741 | Pc
QUPSEC_dfA155_A155 | 1.6599 | -110.673 | 0.753794 | P21/c
QUPSEC_dfA105_A105 | 1.6655 | -110.616 | 0.753367 | C2/c
QUPSEC_dfA660_A660 | 1.6727 | -110.52 | 0.758102 | P21212
QUPSEC_dfA490_A490 | 1.6975 | -110.48 | 0.766783 | P21/a
QUPSEC_dfA458_A458 | 1.7055 | -110.477 | 0.773463 | P21/c
QUPSEC_dfA1484_A1484 | 1.6577 | -110.424 | 0.739003 | Pbam
QUPSEC_dfA794_A794 | 1.7007 | -110.224 | 0.773893 | Pca21
QUPSEC_dfA1725_A1725 | 1.6828 | -110.155 | 0.756794 | P-1
QUPSEC_dfA92_A92 | 1.6929 | -110.065 | 0.769279 | Pna21
QUPSEC_dfA1773_A1773 | 1.7254 | -109.964 | 0.778638 | P-1
QUPSEC_dfA700_A700 | 1.6794 | -109.854 | 0.759291 | P21/n
QUPSEC_dfA929_A929 | 1.6635 | -109.813 | 0.75736 | Pba2
QUPSEC_dfA871_A871 | 1.6679 | -109.783 | 0.755805 | Fdd2
QUPSEC_dfA178_A178 | 1.6793 | -109.757 | 0.760906 | P21/c
QUPSEC_dfA1818_A1818 | 1.7004 | -109.738 | 0.773493 | Pca21
QUPSEC_dfA626_A626 | 1.6349 | -109.693 | 0.741607 | Fdd2
QUPSEC_dfA1530_A1530 | 1.6233 | -109.608 | 0.735567 | A2/a
QUPSEC_dfA1058_A1058 | 1.6616 | -109.479 | 0.750926 | P-1
QUPSEC_dfA1750_A1750 | 1.7134 | -109.436 | 0.784925 | P1
QUPSEC_dfA868_A868 | 1.7031 | -109.428 | 0.772678 | P212121
QUPSEC_dfA1255_A1255 | 1.7265 | -109.343 | 0.78349 | P-1
QUPSEC_dfA833_A833 | 1.6753 | -109.321 | 0.758931 | P21/c
QUPSEC_dfA586_A586 | 1.6268 | -109.269 | 0.737072 | P21/c
QUPSEC_dfA956_A956 | 1.6711 | -109.26 | 0.757858 | P42/n
QUPSEC_dfA2788_A2788 | 1.7457 | -109.199 | 0.789751 | P-1
QUPSEC_dfA1383_A1383 | 1.7138 | -109.153 | 0.775626 | P-1
QUPSEC_dfA592_A592 | 1.7216 | -109.142 | 0.781304 | P-1
QUPSEC_dfA1892_A1892 | 1.6951 | -109.074 | 0.770486 | P-1
QUPSEC_dfA1014_A1014 | 1.7202 | -109.001 | 0.780454 | P-1
QUPSEC_dfA1916_A1916 | 1.6739 | -108.977 | 0.758159 | P21/n
QUPSEC_dfA1888_A1888 | 1.7003 | -108.952 | 0.769683 | P-1
QUPSEC_dfA1332_A1332 | 1.6883 | -108.865 | 0.764995 | P21
QUPSEC_dfA2882_A2882 | 1.7035 | -108.794 | 0.772694 | P-1
QUPSEC_dfA1056_A1056 | 1.6714 | -108.769 | 0.755946 | P21/c
QUPSEC_dfA923_A923 | 1.6272 | -108.671 | 0.737401 | A2/n
QUPSEC_dfA2745_A2745 | 1.6889 | -108.442 | 0.763341 | P-1
QUPSEC_dfA388_A388 | 1.7127 | -108.437 | 0.775597 | P21/n
QUPSEC_dfA393_A393 | 1.7211 | -108.425 | 0.78302 | P21/c
QUPSEC_dfA1434_A1434 | 1.6875 | -108.376 | 0.768411 | P-1
QUPSEC_dfA2328_A2328 | 1.6984 | -108.291 | 0.776977 | Aa
QUPSEC_dfA1385_A1385 | 1.7139 | -108.249 | 0.771857 | P-1
QUPSEC_dfA461_A461 | 1.696 | -108.136 | 0.770693 | C2/c
QUPSEC_dfA2487_A2487 | 1.6677 | -108.117 | 0.756168 | Pna21
QUPSEC_dfA568_A568 | 1.7208 | -108.11 | 0.779452 | P-1
QUPSEC_dfA1587_A1587 | 1.6663 | -108.088 | 0.752923 | P21/n
QUPSEC_dfA1600_A1600 | 1.6818 | -108.065 | 0.76223 | P-1
QUPSEC_dfA2147_A2147 | 1.6681 | -107.969 | 0.756322 | P21/c
QUPSEC_dfA2625_A2625 | 1.703 | -107.968 | 0.771682 | P21/c
QUPSEC_dfA2585_A2585 | 1.7053 | -107.941 | 0.778769 | Pn
QUPSEC_dfA3097_A3097 | 1.609 | -107.933 | 0.728142 | C2/c
QUPSEC_dfA2200_A2200 | 1.677 | -107.93 | 0.760427 | P21/n
QUPSEC_dfA926_A926 | 1.6521 | -107.824 | 0.74602 | A2/a
QUPSEC_dfA1414_A1414 | 1.6796 | -107.805 | 0.762228 | P-1
QUPSEC_dfA1410_A1410 | 1.6721 | -107.794 | 0.760286 | P21/a
QUPSEC_dfA1560_A1560 | 1.6134 | -107.772 | 0.729472 | P21/a
QUPSEC_dfA1433_A1433 | 1.6427 | -107.69 | 0.747584 | Pbca
QUPSEC_dfA2535_A2535 | 1.6508 | -107.676 | 0.74826 | P21/c
QUPSEC_dfA1240_A1240 | 1.6671 | -107.658 | 0.754509 | A2/n
QUPSEC_dfA1965_A1965 | 1.6448 | -107.651 | 0.745121 | A2/a
QUPSEC_dfA2152_A2152 | 1.7042 | -107.606 | 0.775061 | P21/n
QUPSEC_dfA2566_A2566 | 1.6719 | -107.547 | 0.758683 | C2/c
QUPSEC_dfA2843_A2843 | 1.6663 | -107.482 | 0.755735 | P21/n
QUPSEC_dfA585_A585 | 1.6894 | -107.453 | 0.766913 | P21/n
QUPSEC_dfA3180_A3180 | 1.6816 | -107.438 | 0.761881 | P21/n
QUPSEC_dfA2044_A2044 | 1.689 | -107.429 | 0.767504 | P21/c
QUPSEC_dfA3173_A3173 | 1.6819 | -107.409 | 0.762821 | P41
QUPSEC_dfA1042_A1042 | 1.6725 | -107.399 | 0.758232 | P21/c
QUPSEC_dfA990_A990 | 1.6963 | -107.366 | 0.766846 | P21/c
QUPSEC_dfA816_A816 | 1.6176 | -107.356 | 0.733235 | P21/c
QUPSEC_dfA2215_A2215 | 1.6738 | -107.295 | 0.756441 | P21/a
QUPSEC_dfA663_A663 | 1.654 | -107.295 | 0.748993 | P21/n
QUPSEC_dfA1607_A1607 | 1.6668 | -107.279 | 0.75647 | P21
QUPSEC_dfA1063_A1063 | 1.6619 | -107.26 | 0.756682 | Pba2
QUPSEC_dfA3034_A3034 | 1.6845 | -107.253 | 0.759244 | P-1
QUPSEC_dfA676_A676 | 1.6937 | -107.214 | 0.769678 | P21/n
QUPSEC_dfA2212_A2212 | 1.6813 | -107.192 | 0.757112 | P-1
QUPSEC_dfA1851_A1851 | 1.6216 | -107.183 | 0.735726 | A2/n
QUPSEC_dfA1205_A1205 | 1.6781 | -107.178 | 0.77863 | Pnma
QUPSEC_dfA3132_A3132 | 1.6716 | -107.133 | 0.757471 | P21/a
QUPSEC_dfA2460_A2460 | 1.724 | -107.13 | 0.785256 | P-1
QUPSEC_dfA1695_A1695 | 1.6989 | -107.095 | 0.771715 | P21/c
QUPSEC_dfA689_A689 | 1.6925 | -107.066 | 0.769731 | P21/c
QUPSEC_dfA1619_A1619 | 1.6255 | -107.052 | 0.737892 | Cmce
QUPSEC_dfA1657_A1657 | 1.6883 | -107.05 | 0.762389 | P-1
QUPSEC_dfA551_A551 | 1.6903 | -106.98 | 0.760626 | Pnma
QUPSEC_dfA2001_A2001 | 1.685 | -106.95 | 0.760897 | P-1
QUPSEC_dfA1686_A1686 | 1.6821 | -106.939 | 0.765737 | Pna21
QUPSEC_dfA1896_A1896 | 1.6637 | -106.935 | 0.754979 | Fdd2
QUPSEC_dfA3184_A3184 | 1.6636 | -106.924 | 0.755274 | P21/c
QUPSEC_dfA2914_A2914 | 1.6189 | -106.915 | 0.729987 | P21/c
QUPSEC_dfA2502_A2502 | 1.6879 | -106.866 | 0.765132 | P21/c
QUPSEC_dfA425_A425 | 1.6916 | -106.854 | 0.763533 | P21/n
QUPSEC_dfA1248_A1248 | 1.6837 | -106.844 | 0.762477 | P21ca
QUPSEC_dfA462_A462 | 1.6892 | -106.825 | 0.761601 | P21/n
QUPSEC_dfA1103_A1103 | 1.6698 | -106.821 | 0.757988 | C2/c
QUPSEC_dfA2106_A2106 | 1.6938 | -106.821 | 0.776629 | Pnma
QUPSEC_dfA496_A496 | 1.6961 | -106.815 | 0.771496 | P21/n
QUPSEC_dfA1756_A1756 | 1.6893 | -106.81 | 0.767672 | P21/c
QUPSEC_dfA742_A742 | 1.6723 | -106.768 | 0.759878 | Pbca
QUPSEC_dfA2668_A2668 | 1.7332 | -106.767 | 0.790699 | P1
QUPSEC_dfA2712_A2712 | 1.6756 | -106.723 | 0.759478 | P21/c
QUPSEC_dfA2538_A2538 | 1.7087 | -106.702 | 0.779927 | P1
QUPSEC_dfA2854_A2854 | 1.6805 | -106.69 | 0.764396 | Cc
QUPSEC_dfA2612_A2612 | 1.6942 | -106.673 | 0.770739 | P21/a
QUPSEC_dfA831_A831 | 1.6623 | -106.651 | 0.754441 | A2/a
QUPSEC_dfA2238_A2238 | 1.6811 | -106.627 | 0.764642 | P21/c
QUPSEC_dfA3071_A3071 | 1.7133 | -106.606 | 0.771618 | P-1
QUPSEC_dfA3181_A3181 | 1.687 | -106.563 | 0.762724 | C2/c
QUPSEC_dfA2309_A2309 | 1.6762 | -106.538 | 0.76424 | Pna21
QUPSEC_dfA1503_A1503 | 1.6082 | -106.533 | 0.731409 | Pccn
QUPSEC_dfA2340_A2340 | 1.6687 | -106.528 | 0.755822 | I2/a
QUPSEC_dfA1868_A1868 | 1.6956 | -106.492 | 0.771503 | P-1
QUPSEC_dfA2669_A2669 | 1.6795 | -106.489 | 0.195111 | P21
QUPSEC_dfA1829_A1829 | 1.6574 | -106.463 | 0.750858 | P21/c
QUPSEC_dfA2574_A2574 | 1.7151 | -106.411 | 0.777809 | P21/n
QUPSEC_dfA1037_A1037 | 1.6802 | -106.39 | 0.75831 | P21/c
QUPSEC_dfA2276_A2276 | 1.6677 | -106.351 | 0.759577 | Pna21
QUPSEC_dfA2974_A2974 | 1.688 | -106.351 | 0.767137 | P21/c
QUPSEC_dfA1675_A1675 | 1.6548 | -106.347 | 0.750489 | Fdd2
QUPSEC_dfA2479_A2479 | 1.6502 | -106.318 | 0.748538 | P21/c
QUPSEC_dfA1568_A1568 | 1.6848 | -106.3 | 0.764856 | P2/n
QUPSEC_dfA488_A488 | 1.6953 | -106.291 | 0.773452 | Pc
QUPSEC_dfA3120_A3120 | 1.6741 | -106.221 | 0.758823 | P21/c
QUPSEC_dfA1764_A1764 | 1.58 | -106.203 | 0.714728 | P21/c
QUPSEC_dfA1341_A1341 | 1.6879 | -106.191 | 0.769759 | Pc
QUPSEC_dfA2758_A2758 | 1.6494 | -106.141 | 0.7495 | C2/c
QUPSEC_dfA1930_A1930 | 1.6331 | -106.079 | 0.739825 | I2/a
QUPSEC_dfA2750_A2750 | 1.6456 | -106.067 | 0.743337 | I2/a
QUPSEC_dfA2899_A2899 | 1.6708 | -106.067 | 0.755643 | P21/a
QUPSEC_dfA535_A535 | 1.6991 | -106.064 | 0.775061 | Pc
QUPSEC_dfA2921_A2921 | 1.6456 | -106.045 | 0.745411 | C2/n
QUPSEC_dfA1346_A1346 | 1.6842 | -105.976 | 0.764163 | I2/a
QUPSEC_dfA2408_A2408 | 1.6913 | -105.976 | 0.765774 | P21/c
QUPSEC_dfA767_A767 | 1.6927 | -105.962 | 0.769575 | C2/c
QUPSEC_dfA3199_A3199 | 1.648 | -105.958 | 0.744606 | P21
QUPSEC_dfA2583_A2583 | 1.6508 | -105.931 | 0.749101 | P21/c
QUPSEC_dfA3122_A3122 | 1.6999 | -105.929 | 0.776135 | Pc
QUPSEC_dfA2100_A2100 | 1.6624 | -105.912 | 0.752906 | P21/a
QUPSEC_dfA1062_A1062 | 1.7118 | -105.874 | 0.777724 | P21/c
QUPSEC_dfA1881_A1881 | 1.6713 | -105.874 | 0.756644 | P21
QUPSEC_dfA2577_A2577 | 1.6968 | -105.853 | 0.767441 | P21
QUPSEC_dfA2049_A2049 | 1.6141 | -105.833 | 0.731556 | Pna21
QUPSEC_dfA2306_A2306 | 1.6448 | -105.829 | 0.744468 | P21/c
QUPSEC_dfA1615_A1615 | 1.6648 | -105.814 | 0.756236 | Pca21
QUPSEC_dfA2004_A2004 | 1.7054 | -105.795 | 0.77356 | P212121
QUPSEC_dfA893_A893 | 1.6687 | -105.794 | 0.756287 | Pbca
QUPSEC_dfA1633_A1633 | 1.6143 | -105.784 | 0.729594 | P21/n
QUPSEC_dfA1287_A1287 | 1.6069 | -105.783 | 0.0937409 | Pm
QUPSEC_dfA2704_A2704 | 1.6696 | -105.736 | 0.755741 | P21/a
QUPSEC_dfA3021_A3021 | 1.6972 | -105.729 | 0.774499 | Pc
QUPSEC_dfA3218_A3218 | 1.6456 | -105.727 | 0.747937 | P-1
QUPSEC_dfA750_A750 | 1.6973 | -105.711 | 0.77583 | Pa
QUPSEC_dfA2687_A2687 | 1.6597 | -105.67 | 0.75448 | C2/c
QUPSEC_dfA1443_A1443 | 1.6748 | -105.667 | 0.758585 | Pbca
QUPSEC_dfA2934_A2934 | 1.6975 | -105.654 | 0.765292 | P-1
QUPSEC_dfA1991_A1991 | 1.6954 | -105.617 | 0.769433 | P-1
QUPSEC_dfA2361_A2361 | 1.6748 | -105.572 | 0.755497 | A2/a
QUPSEC_dfA1705_A1705 | 1.6582 | -105.535 | 0.752552 | P21/n
QUPSEC_dfA639_A639 | 1.666 | -105.5 | 0.756497 | C2/c
QUPSEC_dfA2406_A2406 | 1.7265 | -105.488 | 0.783481 | P21
QUPSEC_dfA2263_A2263 | 1.7079 | -105.472 | 0.774717 | C2/c
QUPSEC_dfA2482_A2482 | 1.6223 | -105.442 | 0.731514 | C2/c
QUPSEC_dfA730_A730 | 1.6404 | -105.41 | 0.743656 | I2/a
QUPSEC_dfA2387_A2387 | 1.6573 | -105.394 | 0.751575 | P212121
QUPSEC_dfA1754_A1754 | 1.6746 | -105.392 | 0.760795 | C2/c
QUPSEC_dfA1634_A1634 | 1.6676 | -105.375 | 0.192424 | P2/m
QUPSEC_dfA987_A987 | 1.6634 | -105.345 | 0.755159 | I2/a
QUPSEC_dfA1538_A1538 | 1.6687 | -105.311 | 0.75747 | C2/c
QUPSEC_dfA2531_A2531 | 1.7004 | -105.308 | 0.76877 | P-1
QUPSEC_dfA2911_A2911 | 1.7027 | -105.3 | 0.770326 | P21
QUPSEC_dfA1656_A1656 | 1.6988 | -105.299 | 0.764036 | P-1
QUPSEC_dfA825_A825 | 1.686 | -105.279 | 0.764748 | P21/c
QUPSEC_dfA3093_A3093 | 1.7157 | -105.274 | 0.778814 | P21
QUPSEC_dfA3190_A3190 | 1.6702 | -105.267 | 0.755373 | Pc21n
QUPSEC_dfA2979_A2979 | 1.6821 | -105.266 | 0.766685 | P2/n
QUPSEC_dfA1576_A1576 | 1.6864 | -105.115 | 0.764038 | P21212
QUPSEC_dfA2927_A2927 | 1.6534 | -105.095 | 0.747783 | I2/c
QUPSEC_dfA2077_A2077 | 1.6508 | -105.09 | 0.747126 | I2/a
QUPSEC_dfA2268_A2268 | 1.6667 | -105.084 | 0.758611 | Pca21
QUPSEC_dfA2512_A2512 | 1.6804 | -105.074 | 0.757744 | A2
QUPSEC_dfA2130_A2130 | 1.695 | -105.04 | 0.766774 | P-1
QUPSEC_dfA2463_A2463 | 1.6536 | -104.999 | 0.752184 | P21
QUPSEC_dfA2488_A2488 | 1.6525 | -104.957 | 0.748886 | Pa
QUPSEC_dfA2235_A2235 | 1.6439 | -104.953 | 0.742386 | P21/a
QUPSEC_dfA3013_A3013 | 1.6894 | -104.938 | 0.767435 | I2/c
QUPSEC_dfA2719_A2719 | 1.6736 | -104.935 | 0.763382 | Aa
QUPSEC_dfA2808_A2808 | 1.6586 | -104.927 | 0.753213 | C2/c
QUPSEC_dfA2149_A2149 | 1.5945 | -104.916 | 0.724403 | Pbcn
QUPSEC_dfA2118_A2118 | 1.6939 | -104.888 | 0.767965 | C2/c
QUPSEC_dfA3135_A3135 | 1.6456 | -104.888 | 0.74764 | Pn21a
QUPSEC_dfA1200_A1200 | 1.6746 | -104.858 | 0.760287 | P21/c
QUPSEC_dfA2039_A2039 | 1.6027 | -104.847 | 0.72412 | C2/c
QUPSEC_dfA1354_A1354 | 1.7032 | -104.845 | 0.772801 | P21/n
QUPSEC_dfA2673_A2673 | 1.6369 | -104.822 | 0.738336 | P-1
QUPSEC_dfA2253_A2253 | 1.7051 | -104.8 | 0.773851 | P21/n
QUPSEC_dfA3053_A3053 | 1.6873 | -104.795 | 0.766288 | P-1
QUPSEC_dfA1641_A1641 | 1.6531 | -104.786 | 0.749033 | I2/c
QUPSEC_dfA2040_A2040 | 1.6181 | -104.767 | 0.729216 | P21/c
QUPSEC_dfA2757_A2757 | 1.6869 | -104.765 | 0.767931 | P21/c
QUPSEC_dfA1981_A1981 | 1.6787 | -104.729 | 0.760216 | I2/c
QUPSEC_dfA2255_A2255 | 1.678 | -104.695 | 0.761714 | P21/a
QUPSEC_dfA1735_A1735 | 1.6886 | -104.677 | 0.764558 | Pbcn
QUPSEC_dfA2405_A2405 | 1.6418 | -104.672 | 0.744429 | P21/a
QUPSEC_dfA2083_A2083 | 1.7061 | -104.667 | 0.777376 | Ic
QUPSEC_dfA2575_A2575 | 1.6875 | -104.634 | 0.766307 | Pna21
QUPSEC_dfA822_A822 | 1.6931 | -104.591 | 0.769296 | P21/n
QUPSEC_dfA2431_A2431 | 1.6796 | -104.515 | 0.75994 | P21/c
QUPSEC_dfA2287_A2287 | 1.6675 | -104.472 | 0.762972 | P1
QUPSEC_dfA1775_A1775 | 1.6747 | -104.461 | 0.762646 | P21/c
QUPSEC_dfA1529_A1529 | 1.623 | -104.45 | 0.737117 | P21/n
QUPSEC_dfA3129_A3129 | 1.6351 | -104.403 | 0.737861 | P21/c
QUPSEC_dfA1831_A1831 | 1.6706 | -104.397 | 0.759056 | Pbca
QUPSEC_dfA1473_A1473 | 1.656 | -104.357 | 0.748636 | Pbca
QUPSEC_dfA2620_A2620 | 1.6975 | -104.328 | 0.769133 | P21/n
QUPSEC_dfA2894_A2894 | 1.6039 | -104.314 | 0.72976 | P21/c
QUPSEC_dfA2983_A2983 | 1.6381 | -104.272 | 0.744505 | Pna21
QUPSEC_dfA2941_A2941 | 1.7019 | -104.251 | 0.772116 | A2/n
QUPSEC_dfA2570_A2570 | 1.6415 | -104.234 | 0.743875 | P21/c
QUPSEC_dfA1584_A1584 | 1.6489 | -104.162 | 0.742496 | Pnma
QUPSEC_dfA1931_A1931 | 1.6562 | -104.158 | 0.75422 | Pbca
QUPSEC_dfA3014_A3014 | 1.6796 | -104.151 | 0.768196 | P21/c
QUPSEC_dfA3111_A3111 | 1.6809 | -104.138 | 0.76631 | Pbca
QUPSEC_dfA2635_A2635 | 1.6026 | -104.125 | 0.725297 | C2/c
QUPSEC_dfA1581_A1581 | 1.6613 | -104.088 | 0.754242 | Pbcn
QUPSEC_dfA1825_A1825 | 1.6738 | -104.023 | 0.7565 | P2/c
QUPSEC_dfA1766_A1766 | 1.6738 | -104.016 | 0.803156 | Pbcm
QUPSEC_dfA2121_A2121 | 1.6288 | -103.99 | 0.737792 | C2/c
QUPSEC_dfA1939_A1939 | 1.6465 | -103.879 | 0.747262 | Pbca
QUPSEC_dfA2792_A2792 | 1.6596 | -103.847 | 0.754239 | Pc
QUPSEC_dfA2928_A2928 | 1.6688 | -103.847 | 0.757225 | Pbca
QUPSEC_dfA2684_A2684 | 1.6429 | -103.829 | 0.746267 | P21/c
QUPSEC_dfA2191_A2191 | 1.6673 | -103.795 | 0.75202 | Pbca
QUPSEC_dfA2314_A2314 | 1.6386 | -103.742 | 0.74498 | Pna21
QUPSEC_dfA1928_A1928 | 1.6724 | -103.735 | 0.759577 | P21/n
QUPSEC_dfA3144_A3144 | 1.625 | -103.697 | 0.735266 | Cc
QUPSEC_dfA1998_A1998 | 1.6562 | -103.664 | 0.752034 | Fdd2
QUPSEC_dfA1184_A1184 | 1.6672 | -103.634 | 0.756624 | C2/c
QUPSEC_dfA2536_A2536 | 1.6296 | -103.421 | 0.737113 | P21/c
QUPSEC_dfA3212_A3212 | 1.6374 | -103.393 | 0.742232 | A2/n
QUPSEC_dfA1482_A1482 | 1.6913 | -103.329 | 0.767624 | P21/n
QUPSEC_dfA2797_A2797 | 1.6178 | -103.321 | 0.732667 | C2/c
QUPSEC_dfA2890_A2890 | 1.6678 | -103.274 | 0.754846 | P21/a
QUPSEC_dfA2335_A2335 | 1.6718 | -103.217 | 0.760802 | Pna21
QUPSEC_dfA2305_A2305 | 1.6411 | -103.036 | 0.743019 | C2/c
QUPSEC_dfA3090_A3090 | 1.6364 | -103.031 | 0.742573 | P21/c
QUPSEC_dfA2226_A2226 | 1.6215 | -102.968 | 0.734341 | Fddd
QUPSEC_dfA3110_A3110 | 1.6288 | -102.954 | 0.741031 | P21/c
QUPSEC_dfA2362_A2362 | 1.6195 | -102.883 | 0.733862 | C2/c
QUPSEC_dfA1854_A1854 | 1.6559 | -102.863 | 0.749604 | P212121
QUPSEC_dfA2913_A2913 | 1.6346 | -102.809 | 0.741568 | Fddd
QUPSEC_dfA2254_A2254 | 1.5867 | -102.8 | 0.721579 | P21/c
QUPSEC_dfA2779_A2779 | 1.6341 | -102.768 | 0.74207 | C2/c
QUPSEC_dfA2727_A2727 | 1.6022 | -102.766 | 0.725263 | P21/c
QUPSEC_dfA2935_A2935 | 1.614 | -102.763 | 0.732119 | P21/n
QUPSEC_dfA1293_A1293 | 1.6424 | -102.733 | 0.746704 | P21/n
QUPSEC_dfA2949_A2949 | 1.6215 | -102.694 | 0.733398 | Pbcn
QUPSEC_dfA2891_A2891 | 1.6606 | -102.673 | 0.752324 | P21/c
QUPSEC_dfA2881_A2881 | 1.6677 | -102.546 | 0.758647 | P21/n
QUPSEC_dfA2042_A2042 | 1.6855 | -102.516 | 0.771315 | Cn
QUPSEC_dfA2227_A2227 | 1.6314 | -102.499 | 0.740921 | P212121
QUPSEC_dfA3169_A3169 | 1.6092 | -102.448 | 0.732378 | Cc
QUPSEC_dfA3089_A3089 | 1.6293 | -102.364 | 0.742473 | P2/n
QUPSEC_dfA2863_A2863 | 1.6362 | -102.314 | 0.743549 | Pna21
QUPSEC_dfA2965_A2965 | 1.7079 | -102.257 | 0.777649 | P21/c
QUPSEC_dfA2286_A2286 | 1.6447 | -102.215 | 0.737962 | Pnma
QUPSEC_dfA3042_A3042 | 1.6431 | -102.198 | 0.748219 | P21/n
QUPSEC_dfA2699_A2699 | 1.6434 | -101.883 | 0.743696 | Pna21
QUPSEC_dfA2277_A2277 | 1.6437 | -101.843 | 0.746448 | A2/a
QUPSEC_dfA2978_A2978 | 1.642 | -101.821 | 0.746739 | Pbca
QUPSEC_dfA2103_A2103 | 1.6558 | -101.324 | 0.755842 | P212121
QUPSEC_dfA2875_A2875 | 1.628 | -101.082 | 0.735182 | P3221
QUPSEC_dfA2753_A2753 | 1.6257 | -101.012 | 0.733842 | P21/a
QUPSEC_dfA3177_A3177 | 1.6119 | -100.91 | 0.728464 | P21/a
QUPSEC_dfA3037_A3037 | 1.6383 | -100.897 | 0.747188 | P2/n
QUPSEC_dfA2388_A2388 | 1.6548 | -100.25 | 0.750532 | P212121
QUPSEC_dfA2814_A2814 | 1.662 | -100.029 | 0.759019 | P21/a
QUPSEC_dfA2936_A2936 | 1.6585 | -98.923 | 0.752682 | P21/c
QUPSEC_dfA2636_A2636 | 1.627 | -98.347 | 0.737463 | P21/a
QUPSEC_dfA2802_A2802 | 1.5181 | -94.062 | 0.686843 | P-1
QUPSEC_dfA2705_A2705 | 1.5099 | -93.618 | 0.686341 | P21/n
QUPSEC_dfB18_B18 | 1.7241 | -90.684 | 0.786073 | P21/a
QUPSEC_dfB53_B53 | 1.6803 | -90.079 | 0.76252 | Pna21
QUPSEC_dfB2_B2 | 1.7308 | -89.38 | 0.785336 | P21/n
QUPSEC_dfB34_B34 | 1.698 | -88.027 | 0.77275 | P21/c
QUPSEC_dfB51_B51 | 1.689 | -87.195 | 0.770248 | P21
QUPSEC_dfB15_B15 | 1.7055 | -86.972 | 0.775946 | P21/n
QUPSEC_dfB29_B29 | 1.684 | -86.15 | 0.765787 | C2/c
QUPSEC_dfB97_B97 | 1.6828 | -85.523 | 0.767939 | P21
QUPSEC_dfB92_B92 | 1.7015 | -85.14 | 0.772764 | P-1
QUPSEC_dfB30_B30 | 1.6936 | -85.034 | 0.769435 | P212121
QUPSEC_dfB101_B101 | 1.664 | -84.642 | 0.756032 | P21/n
QUPSEC_dfB19_B19 | 1.7225 | -84.432 | 0.785565 | P21/c
QUPSEC_dfB52_B52 | 1.6766 | -84.413 | 0.761609 | P21/c
QUPSEC_dfB104_B104 | 1.6542 | -83.939 | 0.750836 | P212121
QUPSEC_dfB37_B37 | 1.7105 | -83.765 | 0.780142 | P21/c
QUPSEC_dfB99_B99 | 1.7253 | -83.748 | 0.78097 | P-1
QUPSEC_dfB75_B75 | 1.7091 | -83.693 | 0.776537 | P21/a
QUPSEC_dfB116_B116 | 1.7101 | -83.684 | 0.778052 | P-1
QUPSEC_dfB106_B106 | 1.6938 | -83.345 | 0.768592 | P21/c
QUPSEC_dfB38_B38 | 1.681 | -83.206 | 0.761384 | P-1
QUPSEC_dfB67_B67 | 1.7109 | -82.962 | 0.778028 | Pca21
QUPSEC_dfB35_B35 | 1.6699 | -82.178 | 0.759556 | P212121
QUPSEC_dfB102_B102 | 1.6801 | -80.813 | 0.767397 | P21/c