## 4C2NBAA_forxls
Filename | Density 1 /gcm-3 | Lattice Energy 1 /kJmol-1 | Packing Coefficient 1 | Space Group | Experimental Info
CLNBAA_dfA159_A159 | 1.6824 | -113.338 | 0.729296 | A2/n | UNKNWN (Form I)
CLNBAA_dfE1_E1 | 1.6826 | -226.5 | 0.726236 | C2/c | UNKNWN (Form IE)
CLNBAA_dfA70_A70 | 1.7005 | -113.306 | 0.736293 | P21/c
CLNBAA_dfA2600_A2600 | 1.6839 | -112.967 | 0.728612 | P21/c
CLNBAA_dfA602_A602 | 1.7179 | -112.586 | 0.740407 | P21/c
CLNBAA_dfA164_A164 | 1.7067 | -112.574 | 0.74342 | P21/c
CLNBAA_dfA685_A685 | 1.7086 | -112.484 | 0.742359 | P21/c
CLNBAA_dfA316_A316 | 1.7179 | -111.257 | 0.74376 | P21/c
CLNBAA_dfA661_A661 | 1.7092 | -110.265 | 0.741286 | P21/n
CLNBAA_dfA1277_A1277 | 1.7205 | -110.159 | 0.744325 | P21/c
CLNBAA_dfA974_A974 | 1.6469 | -109.936 | 0.716791 | Pbca
CLNBAA_dfA1151_A1151 | 1.7445 | -109.922 | 0.760728 | Pc
CLNBAA_dfA149_A149 | 1.6949 | -109.734 | 0.735142 | P212121
CLNBAA_dfA424_A424 | 1.7512 | -109.675 | 0.762307 | P-1
CLNBAA_dfA584_A584 | 1.7288 | -109.554 | 0.748278 | P21/n
CLNBAA_dfA1209_A1209 | 1.6827 | -109.437 | 0.729868 | P21/n
CLNBAA_dfA168_A168 | 1.6852 | -109.357 | 0.734115 | Pbca
CLNBAA_dfA1940_A1940 | 1.6429 | -109.27 | 0.708986 | P21/a
CLNBAA_dfA135_A135 | 1.698 | -109.208 | 0.741738 | P21/a
CLNBAA_dfA315_A315 | 1.7011 | -109.202 | 0.739733 | P21/c
CLNBAA_dfA2312_A2312 | 1.6964 | -108.955 | 0.737071 | P21/n
CLNBAA_dfA904_A904 | 1.6914 | -108.95 | 0.728671 | P21/c
CLNBAA_dfA810_A810 | 1.6939 | -108.922 | 0.734749 | P21/n
CLNBAA_dfA943_A943 | 1.6341 | -108.893 | 0.704871 | P21/n
CLNBAA_dfA346_A346 | 1.7282 | -108.78 | 0.7531 | P21
CLNBAA_dfA1423_A1423 | 1.7034 | -108.741 | 0.738503 | P21/c
CLNBAA_dfA2971_A2971 | 1.7223 | -108.701 | 0.7453 | Pna21
CLNBAA_dfA1837_A1837 | 1.7411 | -108.654 | 0.75312 | P-1
CLNBAA_dfA942_A942 | 1.6915 | -108.434 | 0.738028 | P-1
CLNBAA_dfA155_A155 | 1.6649 | -108.363 | 0.72352 | P4/n
CLNBAA_dfA1886_A1886 | 1.5593 | -108.289 | 0.675556 | P21/c
CLNBAA_dfA540_A540 | 1.6328 | -108.278 | 0.709636 | P21/c
CLNBAA_dfA2983_A2983 | 1.6096 | -108.264 | 0.700103 | C2/c
CLNBAA_dfA1759_A1759 | 1.665 | -108.239 | 0.724964 | Pba2
CLNBAA_dfA343_A343 | 1.6532 | -108.029 | 0.719441 | P21/c
CLNBAA_dfA1106_A1106 | 1.7147 | -107.986 | 0.745763 | P21/c
CLNBAA_dfA1386_A1386 | 1.584 | -107.923 | 0.687958 | Pbca
CLNBAA_dfA1397_A1397 | 1.7117 | -107.771 | 0.744245 | P-1
CLNBAA_dfA182_A182 | 1.6765 | -107.746 | 0.727516 | P21/n
CLNBAA_dfA746_A746 | 1.6329 | -107.699 | 0.708646 | P21/c
CLNBAA_dfA873_A873 | 1.6783 | -107.694 | 0.728753 | P21/a
CLNBAA_dfA3050_A3050 | 1.6754 | -107.682 | 0.723378 | P21/n
CLNBAA_dfA451_A451 | 1.6496 | -107.663 | 0.715759 | P21/c
CLNBAA_dfA308_A308 | 1.6532 | -107.651 | 0.716919 | P21/n
CLNBAA_dfA3170_A3170 | 1.729 | -107.563 | 0.748139 | P-1
CLNBAA_dfA2295_A2295 | 1.6706 | -107.437 | 0.723962 | P21/n
CLNBAA_dfA2288_A2288 | 1.6947 | -107.352 | 0.734481 | P-1
CLNBAA_dfA1288_A1288 | 1.669 | -107.289 | 0.726563 | P21/a
CLNBAA_dfA499_A499 | 1.733 | -107.248 | 0.753509 | P21/c
CLNBAA_dfA679_A679 | 1.7092 | -107.247 | 0.741618 | P-1
CLNBAA_dfA371_A371 | 1.7136 | -107.235 | 0.745653 | P-1
CLNBAA_dfA2385_A2385 | 1.572 | -107.197 | 0.682138 | P21/n
CLNBAA_dfA1708_A1708 | 1.597 | -107.181 | 0.694066 | P-1
CLNBAA_dfA2487_A2487 | 1.717 | -107.115 | 0.746255 | P21
CLNBAA_dfA833_A833 | 1.7045 | -107.021 | 0.740582 | P21/n
CLNBAA_dfA1768_A1768 | 1.7163 | -106.969 | 0.744337 | P21/a
CLNBAA_dfA571_A571 | 1.6818 | -106.969 | 0.729145 | Pbca
CLNBAA_dfA1067_A1067 | 1.7242 | -106.964 | 0.751375 | P-1
CLNBAA_dfA264_A264 | 1.7245 | -106.959 | 0.751249 | P-1
CLNBAA_dfA526_A526 | 1.7179 | -106.929 | 0.747916 | P21/n
CLNBAA_dfA751_A751 | 1.6758 | -106.857 | 0.727322 | Pna21
CLNBAA_dfA2868_A2868 | 1.6338 | -106.845 | 0.70865 | P21/n
CLNBAA_dfA1459_A1459 | 1.633 | -106.841 | 0.711685 | Pbca
CLNBAA_dfA3133_A3133 | 1.6473 | -106.815 | 0.715124 | P21/c
CLNBAA_dfA1890_A1890 | 1.6767 | -106.811 | 0.726499 | P21/n
CLNBAA_dfA2289_A2289 | 1.7039 | -106.778 | 0.735616 | P-1
CLNBAA_dfA633_A633 | 1.61 | -106.774 | 0.694674 | I41/a
CLNBAA_dfA3379_A3379 | 1.6712 | -106.762 | 0.723878 | P21212
CLNBAA_dfA3016_A3016 | 1.5588 | -106.754 | 0.674092 | P-1
CLNBAA_dfA284_A284 | 1.745 | -106.703 | 0.759795 | P21/c
CLNBAA_dfA2102_A2102 | 1.6336 | -106.681 | 0.707814 | Pna21
CLNBAA_dfA895_A895 | 1.6681 | -106.67 | 0.723208 | Fdd2
CLNBAA_dfA204_A204 | 1.6307 | -106.667 | 0.703021 | I-4
CLNBAA_dfA3006_A3006 | 1.6331 | -106.667 | 0.710002 | C2/c
CLNBAA_dfA2551_A2551 | 1.5609 | -106.628 | 0.677062 | C2/c
CLNBAA_dfA525_A525 | 1.7108 | -106.615 | 0.747513 | P1
CLNBAA_dfA406_A406 | 1.6759 | -106.585 | 0.726231 | Pna21
CLNBAA_dfA769_A769 | 1.6459 | -106.577 | 0.71242 | P21/c
CLNBAA_dfA1435_A1435 | 1.7179 | -106.574 | 0.745965 | P212121
CLNBAA_dfA1241_A1241 | 1.7157 | -106.56 | 0.744691 | P21/n
CLNBAA_dfA805_A805 | 1.6924 | -106.534 | 0.73562 | Pbca
CLNBAA_dfA886_A886 | 1.6721 | -106.513 | 0.724761 | Fdd2
CLNBAA_dfA3446_A3446 | 1.5537 | -106.471 | 0.674154 | C2/c
CLNBAA_dfA2372_A2372 | 1.6871 | -106.453 | 0.730998 | P-421c
CLNBAA_dfA638_A638 | 1.7104 | -106.44 | 0.743695 | P21/c
CLNBAA_dfA470_A470 | 1.6771 | -106.41 | 0.726208 | P21/n
CLNBAA_dfA2377_A2377 | 1.6956 | -106.394 | 0.732565 | P21/a
CLNBAA_dfA109_A109 | 1.7155 | -106.338 | 0.745061 | P21/a
CLNBAA_dfA2703_A2703 | 1.6994 | -106.333 | 0.735219 | P-1
CLNBAA_dfA2463_A2463 | 1.6757 | -106.313 | 0.727525 | Aba2
CLNBAA_dfA729_A729 | 1.7315 | -106.307 | 0.75673 | Pbca
CLNBAA_dfA1997_A1997 | 1.6777 | -106.283 | 0.727307 | P21/c
CLNBAA_dfA3240_A3240 | 1.7516 | -106.275 | 0.762026 | P-1
CLNBAA_dfA3414_A3414 | 1.6414 | -106.256 | 0.712391 | I2/a
CLNBAA_dfA1239_A1239 | 1.6348 | -106.255 | 0.707995 | P21/a
CLNBAA_dfA2426_A2426 | 1.6746 | -106.244 | 0.728887 | Cc
CLNBAA_dfA2160_A2160 | 1.7271 | -106.23 | 0.75204 | Pca21
CLNBAA_dfA1392_A1392 | 1.6214 | -106.125 | 0.703946 | P21/c
CLNBAA_dfA1399_A1399 | 1.7268 | -106.116 | 0.75049 | Pna21
CLNBAA_dfA1101_A1101 | 1.6968 | -106.013 | 0.7375 | Fdd2
CLNBAA_dfA976_A976 | 1.6603 | -105.958 | 0.719852 | C2/c
CLNBAA_dfA2468_A2468 | 1.715 | -105.903 | 0.743741 | P21/n
CLNBAA_dfA660_A660 | 1.6573 | -105.899 | 0.718305 | P21/n
CLNBAA_dfA1480_A1480 | 1.7166 | -105.898 | 0.746421 | P21/a
CLNBAA_dfA3003_A3003 | 1.7438 | -105.894 | 0.756995 | Pbca
CLNBAA_dfA1317_A1317 | 1.7622 | -105.868 | 0.768073 | P21/a
CLNBAA_dfA946_A946 | 1.6562 | -105.862 | 0.721292 | P21/a
CLNBAA_dfA3088_A3088 | 1.5323 | -105.846 | 0.665626 | P-1
CLNBAA_dfA1558_A1558 | 1.657 | -105.833 | 0.721535 | Pccn
CLNBAA_dfA3075_A3075 | 1.6906 | -105.812 | 0.727965 | P21/a
CLNBAA_dfA772_A772 | 1.6399 | -105.79 | 0.710804 | C2/c
CLNBAA_dfA3201_A3201 | 1.579 | -105.679 | 0.685056 | P-1
CLNBAA_dfA1092_A1092 | 1.6674 | -105.62 | 0.724571 | P21/n
CLNBAA_dfA535_A535 | 1.6768 | -105.608 | 0.729748 | Pna21
CLNBAA_dfA1496_A1496 | 1.7009 | -105.605 | 0.737073 | P21/a
CLNBAA_dfA220_A220 | 1.6606 | -105.597 | 0.722062 | Pna21
CLNBAA_dfA2833_A2833 | 1.6197 | -105.582 | 0.698678 | I41/a
CLNBAA_dfA955_A955 | 1.7009 | -105.575 | 0.739345 | P21/c
CLNBAA_dfA167_A167 | 1.6388 | -105.569 | 0.710993 | P21/c
CLNBAA_dfA2668_A2668 | 1.6472 | -105.536 | 0.712697 | P21/c
CLNBAA_dfA2576_A2576 | 1.7176 | -105.509 | 0.74988 | Pbca
CLNBAA_dfA908_A908 | 1.707 | -105.464 | 0.740673 | P21
CLNBAA_dfA3451_A3451 | 1.6832 | -105.45 | 0.732605 | P21
CLNBAA_dfA93_A93 | 1.6304 | -105.429 | 0.709125 | P21/n
CLNBAA_dfA3176_A3176 | 1.7004 | -105.393 | 0.736229 | P-1
CLNBAA_dfA2917_A2917 | 1.5643 | -105.368 | 0.684068 | P-1
CLNBAA_dfA3457_A3457 | 1.6691 | -105.368 | 0.726301 | C2/c
CLNBAA_dfA2158_A2158 | 1.6191 | -105.354 | 0.702077 | P21/n
CLNBAA_dfA2432_A2432 | 1.6801 | -105.347 | 0.730561 | Pbca
CLNBAA_dfA2545_A2545 | 1.6272 | -105.333 | 0.707655 | P21/n
CLNBAA_dfA1556_A1556 | 1.711 | -105.3 | 0.747328 | P212121
CLNBAA_dfA1889_A1889 | 1.7355 | -105.264 | 0.753298 | P-1
CLNBAA_dfA3384_A3384 | 1.6999 | -105.226 | 0.739626 | P212121
CLNBAA_dfA2366_A2366 | 1.6303 | -105.225 | 0.705425 | P21/c
CLNBAA_dfA420_A420 | 1.6915 | -105.217 | 0.734913 | P21/n
CLNBAA_dfA722_A722 | 1.6612 | -105.073 | 0.718249 | P21/c
CLNBAA_dfA1077_A1077 | 1.7075 | -105.06 | 0.744674 | P21/n
CLNBAA_dfA1121_A1121 | 1.6957 | -105.059 | 0.737045 | P21/a
CLNBAA_dfA2937_A2937 | 1.6634 | -105.041 | 0.725412 | P212121
CLNBAA_dfA2249_A2249 | 1.7328 | -105.012 | 0.753972 | P21/n
CLNBAA_dfA2920_A2920 | 1.7265 | -104.965 | 0.7505 | P21/c
CLNBAA_dfA1342_A1342 | 1.6646 | -104.943 | 0.722545 | P21/c
CLNBAA_dfA354_A354 | 1.6055 | -104.941 | 0.694552 | I-4
CLNBAA_dfA933_A933 | 1.6626 | -104.904 | 0.718199 | P21/a
CLNBAA_dfA710_A710 | 1.7208 | -104.89 | 0.751151 | Pna21
CLNBAA_dfA474_A474 | 1.7188 | -104.878 | 0.745021 | P-1
CLNBAA_dfA3310_A3310 | 1.698 | -104.868 | 0.739317 | P21/a
CLNBAA_dfA2374_A2374 | 1.6437 | -104.85 | 0.714179 | P21/c
CLNBAA_dfA937_A937 | 1.7099 | -104.835 | 0.746764 | P21/c
CLNBAA_dfA658_A658 | 1.7022 | -104.781 | 0.742754 | P21
CLNBAA_dfA3157_A3157 | 1.7218 | -104.78 | 0.748503 | P-1
CLNBAA_dfA3128_A3128 | 1.6014 | -104.739 | 0.695182 | P21/a
CLNBAA_dfA825_A825 | 1.6443 | -104.733 | 0.716103 | P21/a
CLNBAA_dfA3020_A3020 | 1.69 | -104.706 | 0.364127 | P-1
CLNBAA_dfA3320_A3320 | 1.69 | -104.695 | 0.365655 | P-1
CLNBAA_dfA1341_A1341 | 1.6711 | -104.689 | 0.723701 | P21/n
CLNBAA_dfA3372_A3372 | 1.6563 | -104.676 | 0.718572 | C2/c
CLNBAA_dfA667_A667 | 1.7038 | -104.666 | 0.742212 | P21/c
CLNBAA_dfA3450_A3450 | 1.7063 | -104.613 | 0.740177 | P-1
CLNBAA_dfA1053_A1053 | 1.7147 | -104.609 | 0.744884 | Pna21
CLNBAA_dfA2607_A2607 | 1.6908 | -104.607 | 0.734457 | C2/c
CLNBAA_dfA2278_A2278 | 1.6803 | -104.569 | 0.729453 | P21cn
CLNBAA_dfA1629_A1629 | 1.7117 | -104.526 | 0.744236 | P21/n
CLNBAA_dfA3456_A3456 | 1.7043 | -104.526 | 0.739099 | Pn
CLNBAA_dfA1925_A1925 | 1.7299 | -104.518 | 0.759821 | P21/c
CLNBAA_dfA2930_A2930 | 1.6679 | -104.512 | 0.723198 | P21/c
CLNBAA_dfA3144_A3144 | 1.7121 | -104.442 | 0.743084 | P21/n
CLNBAA_dfA1314_A1314 | 1.7083 | -104.422 | 0.739832 | P21/a
CLNBAA_dfA1382_A1382 | 1.6499 | -104.41 | 0.713739 | Pbca
CLNBAA_dfA1329_A1329 | 1.6905 | -104.407 | 0.731463 | P21/a
CLNBAA_dfA1059_A1059 | 1.6946 | -104.402 | 0.734826 | P21/n
CLNBAA_dfA2169_A2169 | 1.5984 | -104.396 | 0.691848 | P21/c
CLNBAA_dfA3209_A3209 | 1.7124 | -104.384 | 0.740494 | P-1
CLNBAA_dfA1393_A1393 | 1.7097 | -104.383 | 0.745733 | P21/n
CLNBAA_dfA551_A551 | 1.693 | -104.359 | 0.736966 | C2/c
CLNBAA_dfA2253_A2253 | 1.6922 | -104.355 | 0.732331 | P21/c
CLNBAA_dfA1646_A1646 | 1.7109 | -104.349 | 0.741423 | P2111
CLNBAA_dfA1986_A1986 | 1.6968 | -104.349 | 0.73541 | P-1
CLNBAA_dfA760_A760 | 1.7013 | -104.332 | 0.740577 | P21/a
CLNBAA_dfA692_A692 | 1.6861 | -104.327 | 0.730976 | P21/c
CLNBAA_dfA2625_A2625 | 1.6521 | -104.323 | 0.718964 | P21/c
CLNBAA_dfA1513_A1513 | 1.7432 | -104.314 | 0.760375 | P-1
CLNBAA_dfA2744_A2744 | 1.6714 | -104.281 | 0.725775 | C2/c
CLNBAA_dfA3213_A3213 | 1.6113 | -104.252 | 0.177251 | P21
CLNBAA_dfA1785_A1785 | 1.6922 | -104.248 | 0.736346 | Pc
CLNBAA_dfA2384_A2384 | 1.7181 | -104.166 | 0.746493 | Pbca
CLNBAA_dfA3231_A3231 | 1.6444 | -104.153 | 0.714332 | P21/n
CLNBAA_dfA1442_A1442 | 1.6975 | -104.15 | 0.739927 | P212121
CLNBAA_dfA1731_A1731 | 1.7008 | -104.13 | 0.736153 | P-1
CLNBAA_dfA2649_A2649 | 1.6203 | -104.118 | 0.703152 | P21/c
CLNBAA_dfA3521_A3521 | 1.7117 | -104.102 | 0.739024 | P-1
CLNBAA_dfA1497_A1497 | 1.6956 | -104.093 | 0.737384 | C2/c
CLNBAA_dfA3162_A3162 | 1.6984 | -104.092 | 0.735579 | P-1
CLNBAA_dfA1224_A1224 | 1.6999 | -104.038 | 0.740919 | P21/n
CLNBAA_dfA1522_A1522 | 1.7228 | -104.025 | 0.748382 | P21/n
CLNBAA_dfA2342_A2342 | 1.7154 | -103.999 | 0.748007 | P21/n
CLNBAA_dfA604_A604 | 1.6195 | -103.994 | 0.702089 | I41/a
CLNBAA_dfA1232_A1232 | 1.6818 | -103.991 | 0.730609 | P21/c
CLNBAA_dfA969_A969 | 1.5977 | -103.948 | 0.692424 | P42/n
CLNBAA_dfA2326_A2326 | 1.6132 | -103.937 | 0.698823 | P212121
CLNBAA_dfA2718_A2718 | 1.6839 | -103.916 | 0.730861 | P-1
CLNBAA_dfA2641_A2641 | 1.5912 | -103.912 | 0.690543 | P21/c
CLNBAA_dfA758_A758 | 1.7054 | -103.911 | 0.745158 | P21/a
CLNBAA_dfA890_A890 | 1.7105 | -103.895 | 0.74005 | Pna21
CLNBAA_dfA3099_A3099 | 1.6921 | -103.893 | 0.736638 | P21/a
CLNBAA_dfA2286_A2286 | 1.7048 | -103.891 | 0.742183 | P21/c
CLNBAA_dfA1441_A1441 | 1.6899 | -103.876 | 0.734306 | P21/n
CLNBAA_dfA1246_A1246 | 1.7208 | -103.868 | 0.748986 | Pna21
CLNBAA_dfA1280_A1280 | 1.6385 | -103.864 | 0.715449 | Pbca
CLNBAA_dfA1068_A1068 | 1.7088 | -103.853 | 0.742303 | P212121
CLNBAA_dfA2229_A2229 | 1.6851 | -103.851 | 0.737383 | Aa
CLNBAA_dfA270_A270 | 1.6712 | -103.796 | 0.728316 | P21/c
CLNBAA_dfA2416_A2416 | 1.583 | -103.75 | 0.687097 | A2/a
CLNBAA_dfA3436_A3436 | 1.6728 | -103.741 | 0.727751 | P212121
CLNBAA_dfA1546_A1546 | 1.5491 | -103.727 | 0.669787 | P21/a
CLNBAA_dfA2383_A2383 | 1.6996 | -103.727 | 0.735289 | P21
CLNBAA_dfA1131_A1131 | 1.7057 | -103.725 | 0.740363 | P21/n
CLNBAA_dfA2061_A2061 | 1.6991 | -103.712 | 0.735009 | P21
CLNBAA_dfA2493_A2493 | 1.6798 | -103.709 | 0.727504 | P212121
CLNBAA_dfA2664_A2664 | 1.6498 | -103.637 | 0.717526 | Pbca
CLNBAA_dfA2779_A2779 | 1.7055 | -103.637 | 0.738327 | C2/c
CLNBAA_dfA1436_A1436 | 1.6901 | -103.633 | 0.738406 | Pna21
CLNBAA_dfA313_A313 | 1.6689 | -103.611 | 0.723977 | Pna21
CLNBAA_dfA1784_A1784 | 1.7155 | -103.604 | 0.742798 | C2/c
CLNBAA_dfA3087_A3087 | 1.7134 | -103.603 | 0.741349 | P-1
CLNBAA_dfA2763_A2763 | 1.5365 | -103.569 | 0.668634 | P21/c
CLNBAA_dfA1909_A1909 | 1.6947 | -103.551 | 0.738955 | I41/a
CLNBAA_dfA1570_A1570 | 1.5397 | -103.532 | 0.666395 | P21/c
CLNBAA_dfA2908_A2908 | 1.6533 | -103.495 | 0.717345 | C2/c
CLNBAA_dfA2974_A2974 | 1.6631 | -103.482 | 0.721631 | Pna21
CLNBAA_dfA1830_A1830 | 1.6794 | -103.481 | 0.729632 | P21/n
CLNBAA_dfA2507_A2507 | 1.6887 | -103.469 | 0.734654 | C2/c
CLNBAA_dfA3444_A3444 | 1.7016 | -103.466 | 0.742001 | Cn
CLNBAA_dfA2486_A2486 | 1.6943 | -103.465 | 0.733151 | P21/c
CLNBAA_dfA2913_A2913 | 1.5586 | -103.463 | 0.672093 | I2/c
CLNBAA_dfA1874_A1874 | 1.6782 | -103.458 | 0.728395 | I2/c
CLNBAA_dfA3022_A3022 | 1.7061 | -103.454 | 0.745416 | Cc
CLNBAA_dfA1861_A1861 | 1.6154 | -103.438 | 0.704086 | P21/c
CLNBAA_dfA1710_A1710 | 1.686 | -103.427 | 0.73228 | Pbca
CLNBAA_dfA1406_A1406 | 1.6214 | -103.41 | 0.702605 | P-1
CLNBAA_dfA570_A570 | 1.5679 | -103.407 | 0.680316 | R-3
CLNBAA_dfA3390_A3390 | 1.6619 | -103.365 | 0.716959 | P-1
CLNBAA_dfA2601_A2601 | 1.6775 | -103.347 | 0.724196 | I-4
CLNBAA_dfA2436_A2436 | 1.7027 | -103.345 | 0.740894 | P-1
CLNBAA_dfA3064_A3064 | 1.6951 | -103.341 | 0.739205 | I2/c
CLNBAA_dfA2975_A2975 | 1.6522 | -103.323 | 0.717207 | C2/n
CLNBAA_dfA1474_A1474 | 1.6174 | -103.316 | 0.700383 | P21/n
CLNBAA_dfA3413_A3413 | 1.6261 | -103.312 | 0.704922 | Fdd2
CLNBAA_dfA3251_A3251 | 1.6543 | -103.299 | 0.718312 | P21/n
CLNBAA_dfA3468_A3468 | 1.6341 | -103.283 | 0.706964 | P21/n
CLNBAA_dfA2852_A2852 | 1.6409 | -103.282 | 0.714142 | P21/c
CLNBAA_dfA3007_A3007 | 1.6028 | -103.265 | 0.696508 | I2/c
CLNBAA_dfA3405_A3405 | 1.6151 | -103.243 | 0.699946 | P-1
CLNBAA_dfA2831_A2831 | 1.6802 | -103.236 | 0.737208 | Pca21
CLNBAA_dfA1508_A1508 | 1.6897 | -103.228 | 0.733436 | Pna21
CLNBAA_dfA2351_A2351 | 1.5611 | -103.228 | 0.676367 | R-3
CLNBAA_dfA2758_A2758 | 1.6973 | -103.224 | 0.740062 | P-1
CLNBAA_dfA1694_A1694 | 1.6736 | -103.189 | 0.728227 | A2/a
CLNBAA_dfA3234_A3234 | 1.7374 | -103.167 | 0.759429 | P-1
CLNBAA_dfA2800_A2800 | 1.6486 | -103.165 | 0.714087 | P21/c
CLNBAA_dfA2921_A2921 | 1.6939 | -103.147 | 0.736401 | Pna21
CLNBAA_dfA2399_A2399 | 1.5651 | -103.136 | 0.676367 | C2/c
CLNBAA_dfA1478_A1478 | 1.6877 | -103.102 | 0.734734 | P212121
CLNBAA_dfA2688_A2688 | 1.5604 | -103.087 | 0.673125 | P61
CLNBAA_dfA2506_A2506 | 1.6994 | -103.086 | 0.7433 | P21/c
CLNBAA_dfA1882_A1882 | 1.701 | -103.069 | 0.742753 | Pbca
CLNBAA_dfA2880_A2880 | 1.6881 | -103.058 | 0.732158 | P-1
CLNBAA_dfA1639_A1639 | 1.6314 | -103.052 | 0.709227 | Pbca
CLNBAA_dfA3101_A3101 | 1.6966 | -103.027 | 0.738442 | C2/c
CLNBAA_dfA1098_A1098 | 1.683 | -103.026 | 0.73026 | C2/c
CLNBAA_dfA2861_A2861 | 1.7178 | -103.02 | 0.747293 | P-1
CLNBAA_dfA2090_A2090 | 1.6361 | -103.019 | 0.713539 | P21/n
CLNBAA_dfA2211_A2211 | 1.7035 | -103.003 | 0.742263 | P21/a
CLNBAA_dfA3230_A3230 | 1.6381 | -102.991 | 0.710043 | P21/c
CLNBAA_dfA1120_A1120 | 1.6199 | -102.951 | 0.70715 | Pna21
CLNBAA_dfA2164_A2164 | 1.6755 | -102.936 | 0.728959 | P21/c
CLNBAA_dfA2397_A2397 | 1.7416 | -102.918 | 0.752801 | P-1
CLNBAA_dfA877_A877 | 1.6132 | -102.91 | 0.698206 | P212121
CLNBAA_dfA2409_A2409 | 1.6342 | -102.902 | 0.708544 | Pna21
CLNBAA_dfA2023_A2023 | 1.6469 | -102.901 | 0.716614 | A2/n
CLNBAA_dfA3370_A3370 | 1.6884 | -102.868 | 0.731688 | P-1
CLNBAA_dfA968_A968 | 1.6937 | -102.815 | 0.729929 | P21
CLNBAA_dfA1031_A1031 | 1.6824 | -102.804 | 0.730504 | C2/c
CLNBAA_dfA2702_A2702 | 1.6821 | -102.79 | 0.731132 | P-1
CLNBAA_dfA2531_A2531 | 1.704 | -102.777 | 0.742314 | P21/n
CLNBAA_dfA2043_A2043 | 1.6006 | -102.77 | 0.691515 | P42/n
CLNBAA_dfA2968_A2968 | 1.6683 | -102.752 | 0.730035 | P21/a
CLNBAA_dfA2748_A2748 | 1.6183 | -102.744 | 0.702013 | Pbcn
CLNBAA_dfA3501_A3501 | 1.653 | -102.733 | 0.717401 | P2/a
CLNBAA_dfA2829_A2829 | 1.7208 | -102.732 | 0.751165 | P-1
CLNBAA_dfA1150_A1150 | 1.6679 | -102.702 | 0.726692 | Pbcn
CLNBAA_dfA1340_A1340 | 1.6162 | -102.69 | 0.700071 | P21/a
CLNBAA_dfA2905_A2905 | 1.6839 | -102.672 | 0.733083 | P21/n
CLNBAA_dfA1446_A1446 | 1.6045 | -102.664 | 0.699542 | P212121
CLNBAA_dfA1971_A1971 | 1.7035 | -102.657 | 0.742108 | P-1
CLNBAA_dfA2657_A2657 | 1.6302 | -102.655 | 0.706361 | P21/c
CLNBAA_dfA2780_A2780 | 1.7022 | -102.637 | 0.742591 | P21/c
CLNBAA_dfA2499_A2499 | 1.6765 | -102.601 | 0.723611 | P21/a
CLNBAA_dfA2604_A2604 | 1.7334 | -102.599 | 0.755837 | P21/a
CLNBAA_dfA3394_A3394 | 1.7293 | -102.586 | 0.754556 | C2/c
CLNBAA_dfA789_A789 | 1.7151 | -102.56 | 0.748566 | P212121
CLNBAA_dfA1780_A1780 | 1.6704 | -102.53 | 0.72354 | Fdd2
CLNBAA_dfA3348_A3348 | 1.6591 | -102.488 | 0.720892 | P21/n
CLNBAA_dfA1966_A1966 | 1.744 | -102.485 | 0.76159 | P21/n
CLNBAA_dfA1990_A1990 | 1.7007 | -102.472 | 0.741258 | P21/a
CLNBAA_dfA3340_A3340 | 1.6662 | -102.451 | 0.719706 | P-1
CLNBAA_dfA2185_A2185 | 1.6918 | -102.444 | 0.735324 | P21/a
CLNBAA_dfA3406_A3406 | 1.6908 | -102.402 | 0.737442 | P21/a
CLNBAA_dfA1108_A1108 | 1.6294 | -102.393 | 0.706391 | P21/c
CLNBAA_dfA2132_A2132 | 1.6202 | -102.377 | 0.700003 | P21/c
CLNBAA_dfA2838_A2838 | 1.5856 | -102.368 | 0.68833 | Pna21
CLNBAA_dfA1732_A1732 | 1.6253 | -102.329 | 0.705969 | P42/n
CLNBAA_dfA2845_A2845 | 1.7005 | -102.302 | 0.742689 | P-1
CLNBAA_dfA2885_A2885 | 1.6946 | -102.295 | 0.736533 | P-1
CLNBAA_dfA2173_A2173 | 1.7038 | -102.285 | 0.737506 | P21/c
CLNBAA_dfA1291_A1291 | 1.6957 | -102.264 | 0.734535 | P21/c
CLNBAA_dfA2834_A2834 | 1.6492 | -102.262 | 0.716197 | P-1
CLNBAA_dfA2722_A2722 | 1.6542 | -102.256 | 0.716556 | P21/c
CLNBAA_dfA3527_A3527 | 1.7127 | -102.241 | 0.747697 | P21
CLNBAA_dfA3159_A3159 | 1.6652 | -102.226 | 0.722913 | P21/c
CLNBAA_dfA966_A966 | 1.6087 | -102.223 | 0.698794 | P212121
CLNBAA_dfA1787_A1787 | 1.6401 | -102.202 | 0.710737 | I41/a
CLNBAA_dfA3513_A3513 | 1.6785 | -102.184 | 0.730453 | P21/n
CLNBAA_dfA2357_A2357 | 1.7249 | -102.179 | 0.750248 | P-1
CLNBAA_dfA3089_A3089 | 1.6636 | -102.128 | 0.72128 | P2/a
CLNBAA_dfA1486_A1486 | 1.7328 | -102.117 | 0.757908 | C2/c
CLNBAA_dfA2812_A2812 | 1.6815 | -102.112 | 0.733694 | P21/c
CLNBAA_dfA2356_A2356 | 1.639 | -102.107 | 0.706577 | P212121
CLNBAA_dfA1402_A1402 | 1.575 | -102.085 | 0.683008 | P61
CLNBAA_dfA2307_A2307 | 1.6923 | -102.074 | 0.736179 | P212121
CLNBAA_dfA630_A630 | 1.6354 | -102.01 | 0.710811 | R-3
CLNBAA_dfA3463_A3463 | 1.6868 | -101.983 | 0.734981 | P21/a
CLNBAA_dfA3215_A3215 | 1.6761 | -101.936 | 0.729089 | P21/n
CLNBAA_dfA1999_A1999 | 1.7051 | -101.933 | 0.7434 | P21/a
CLNBAA_dfA3012_A3012 | 1.6036 | -101.931 | 0.693656 | P21/c
CLNBAA_dfA2853_A2853 | 1.6917 | -101.923 | 0.736276 | P21/n
CLNBAA_dfA3048_A3048 | 1.7136 | -101.894 | 0.744007 | I2/a
CLNBAA_dfA3052_A3052 | 1.6716 | -101.894 | 0.722143 | P21/c
CLNBAA_dfA2328_A2328 | 1.6925 | -101.877 | 0.737965 | C2/c
CLNBAA_dfA2141_A2141 | 1.6478 | -101.827 | 0.714857 | I2/a
CLNBAA_dfA1123_A1123 | 1.7277 | -101.823 | 0.752785 | Pc
CLNBAA_dfA2446_A2446 | 1.6601 | -101.811 | 0.724592 | Iba2
CLNBAA_dfA151_A151 | 1.7033 | -101.804 | 0.740005 | P21/n
CLNBAA_dfA3015_A3015 | 1.6882 | -101.801 | 0.736715 | P21/n
CLNBAA_dfA3001_A3001 | 1.7384 | -101.776 | 0.758711 | P212121
CLNBAA_dfA2150_A2150 | 1.718 | -101.74 | 0.748589 | P21/a
CLNBAA_dfA2699_A2699 | 1.6644 | -101.735 | 0.721074 | I2/c
CLNBAA_dfA2218_A2218 | 1.7265 | -101.682 | 0.75615 | I2/a
CLNBAA_dfA1908_A1908 | 1.6925 | -101.678 | 0.734922 | C2/c
CLNBAA_dfA1859_A1859 | 1.7324 | -101.664 | 0.754372 | P21/a
CLNBAA_dfA2004_A2004 | 1.6915 | -101.663 | 0.735828 | P21/c
CLNBAA_dfA2323_A2323 | 1.6592 | -101.645 | 0.722277 | P21/a
CLNBAA_dfA2073_A2073 | 1.668 | -101.622 | 0.72284 | Pbca
CLNBAA_dfA3305_A3305 | 1.5988 | -101.616 | 0.692422 | P-421c
CLNBAA_dfA3346_A3346 | 1.6866 | -101.607 | 0.729791 | P-1
CLNBAA_dfA2318_A2318 | 1.6406 | -101.569 | 0.714 | P-1
CLNBAA_dfA768_A768 | 1.7341 | -101.563 | 0.755691 | P21/n
CLNBAA_dfA3066_A3066 | 1.6697 | -101.522 | 0.723151 | P21/n
CLNBAA_dfA3034_A3034 | 1.6463 | -101.514 | 0.712114 | I2/a
CLNBAA_dfA3290_A3290 | 1.6535 | -101.485 | 0.717693 | Pbca
CLNBAA_dfA2387_A2387 | 1.6504 | -101.442 | 0.715184 | P42/n
CLNBAA_dfA1135_A1135 | 1.6513 | -101.437 | 0.718222 | P21/n
CLNBAA_dfA2693_A2693 | 1.6425 | -101.419 | 0.712802 | P21/n
CLNBAA_dfA1047_A1047 | 1.6942 | -101.401 | 0.736826 | P21
CLNBAA_dfA2338_A2338 | 1.6495 | -101.394 | 0.717157 | A2/n
CLNBAA_dfA2796_A2796 | 1.68 | -101.341 | 0.731473 | Fdd2
CLNBAA_dfA3043_A3043 | 1.6465 | -101.335 | 0.716146 | P212121
CLNBAA_dfA3117_A3117 | 1.6881 | -101.333 | 0.735058 | A2/a
CLNBAA_dfA1378_A1378 | 1.6849 | -101.328 | 0.728822 | Pca21
CLNBAA_dfA2524_A2524 | 1.697 | -101.302 | 0.739396 | I2/c
CLNBAA_dfA3424_A3424 | 1.6514 | -101.277 | 0.720063 | P21/c
CLNBAA_dfA2358_A2358 | 1.6485 | -101.27 | 0.716972 | P212121
CLNBAA_dfA3049_A3049 | 1.5676 | -101.239 | 0.678859 | I41/a
CLNBAA_dfA2118_A2118 | 1.6519 | -101.189 | 0.714413 | C2
CLNBAA_dfA3420_A3420 | 1.7287 | -101.184 | 0.755001 | Fdd2
CLNBAA_dfA2754_A2754 | 1.6739 | -101.182 | 0.727627 | Fdd2
CLNBAA_dfA2392_A2392 | 1.6889 | -101.171 | 0.732099 | P21/c
CLNBAA_dfA3462_A3462 | 1.7214 | -101.149 | 0.752104 | Pna21
CLNBAA_dfA3490_A3490 | 1.6427 | -101.146 | 0.713399 | P21/c
CLNBAA_dfA1410_A1410 | 1.6118 | -101.097 | 0.697831 | Fdd2
CLNBAA_dfA1019_A1019 | 1.6684 | -101.096 | 0.723391 | P-1
CLNBAA_dfA2850_A2850 | 1.6377 | -101.07 | 0.709877 | Pna21
CLNBAA_dfA2950_A2950 | 1.6885 | -101.059 | 0.731526 | C2/c
CLNBAA_dfA3294_A3294 | 1.5417 | -101.057 | 0.666429 | I41/a
CLNBAA_dfA1998_A1998 | 1.6893 | -101.038 | 0.738818 | Pna21
CLNBAA_dfA1822_A1822 | 1.7175 | -101.026 | 0.743701 | P-1
CLNBAA_dfA3459_A3459 | 1.6374 | -100.998 | 0.71143 | C2/c
CLNBAA_dfA889_A889 | 1.5932 | -100.99 | 0.693092 | R-3
CLNBAA_dfA3250_A3250 | 1.7009 | -100.933 | 0.741206 | P21/c
CLNBAA_dfA3134_A3134 | 1.6327 | -100.923 | 0.706883 | P21/n
CLNBAA_dfA2797_A2797 | 1.6335 | -100.882 | 0.708779 | A2/n
CLNBAA_dfA2648_A2648 | 1.6694 | -100.863 | 0.725977 | P21/n
CLNBAA_dfA1445_A1445 | 1.6772 | -100.857 | 0.731679 | A2/n
CLNBAA_dfA2995_A2995 | 1.6851 | -100.849 | 0.7349 | P21/a
CLNBAA_dfA2809_A2809 | 1.6942 | -100.826 | 0.739136 | C2/n
CLNBAA_dfA786_A786 | 1.725 | -100.826 | 0.752727 | Fdd2
CLNBAA_dfA1813_A1813 | 1.6914 | -100.805 | 0.731148 | P21/c
CLNBAA_dfA3161_A3161 | 1.6573 | -100.801 | 0.719685 | P21/a
CLNBAA_dfA1299_A1299 | 1.6393 | -100.776 | 0.711953 | Pna21
CLNBAA_dfA1816_A1816 | 1.6582 | -100.765 | 0.720947 | I2/a
CLNBAA_dfA3274_A3274 | 1.6912 | -100.761 | 0.734813 | P21/c
CLNBAA_dfA2893_A2893 | 1.7073 | -100.75 | 0.74332 | A2/a
CLNBAA_dfA2612_A2612 | 1.6837 | -100.72 | 0.732168 | Cc
CLNBAA_dfA3329_A3329 | 1.589 | -100.691 | 0.689305 | I41/a
CLNBAA_dfA3401_A3401 | 1.6547 | -100.684 | 0.717792 | P212121
CLNBAA_dfA2676_A2676 | 1.6648 | -100.68 | 0.724648 | P21
CLNBAA_dfA3418_A3418 | 1.6528 | -100.676 | 0.720735 | P-1
CLNBAA_dfA2958_A2958 | 1.6582 | -100.675 | 0.719017 | P21/c
CLNBAA_dfA3223_A3223 | 1.6781 | -100.668 | 0.728925 | Fdd2
CLNBAA_dfA2783_A2783 | 1.7061 | -100.655 | 0.743889 | A2/n
CLNBAA_dfA1484_A1484 | 1.7335 | -100.651 | 0.756256 | P-1
CLNBAA_dfA1250_A1250 | 1.6879 | -100.62 | 0.73657 | Pna21
CLNBAA_dfA2133_A2133 | 1.6502 | -100.596 | 0.71885 | C2/c
CLNBAA_dfA845_A845 | 1.6942 | -100.585 | 0.736206 | Fdd2
CLNBAA_dfA3217_A3217 | 1.6868 | -100.575 | 0.736117 | P21/a
CLNBAA_dfA1747_A1747 | 1.6132 | -100.569 | 0.696839 | I41/a
CLNBAA_dfA3187_A3187 | 1.6529 | -100.559 | 0.715304 | P21/c
CLNBAA_dfA1033_A1033 | 1.6423 | -100.519 | 0.716294 | P21/c
CLNBAA_dfA3333_A3333 | 1.673 | -100.504 | 0.727655 | Cc
CLNBAA_dfA1982_A1982 | 1.6588 | -100.495 | 0.720335 | Pccn
CLNBAA_dfA2786_A2786 | 1.689 | -100.493 | 0.73126 | P21
CLNBAA_dfA2417_A2417 | 1.6807 | -100.49 | 0.728282 | P-1
CLNBAA_dfA3298_A3298 | 1.7167 | -100.47 | 0.745228 | P21/n
CLNBAA_dfA2081_A2081 | 1.618 | -100.455 | 0.706969 | P21/n
CLNBAA_dfA3511_A3511 | 1.6941 | -100.449 | 0.739257 | P21/a
CLNBAA_dfA3345_A3345 | 1.6459 | -100.412 | 0.712238 | P21/c
CLNBAA_dfA1674_A1674 | 1.6295 | -100.398 | 0.708652 | P21/c
CLNBAA_dfA1894_A1894 | 1.6829 | -100.389 | 0.737407 | P-1
CLNBAA_dfA2647_A2647 | 1.6704 | -100.378 | 0.726225 | P21/c
CLNBAA_dfA3074_A3074 | 1.5976 | -100.23 | 0.690513 | Pbcn
CLNBAA_dfA3267_A3267 | 1.6586 | -100.225 | 0.721227 | P21/c
CLNBAA_dfA2740_A2740 | 1.6123 | -100.213 | 0.700309 | P21/n
CLNBAA_dfA3035_A3035 | 1.6848 | -100.182 | 0.733291 | P-1
CLNBAA_dfA3302_A3302 | 1.6202 | -100.164 | 0.70047 | P21/c
CLNBAA_dfA2492_A2492 | 1.6158 | -100.159 | 0.70075 | C2/c
CLNBAA_dfA2904_A2904 | 1.6898 | -100.158 | 0.73272 | P212121
CLNBAA_dfA3121_A3121 | 1.7091 | -100.109 | 0.746057 | Pccn
CLNBAA_dfA2455_A2455 | 1.6847 | -100.108 | 0.734115 | P21/c
CLNBAA_dfA3437_A3437 | 1.6879 | -100.101 | 0.728697 | P21/c
CLNBAA_dfA3330_A3330 | 1.6288 | -100.083 | 0.706928 | R3c
CLNBAA_dfA3432_A3432 | 1.6944 | -100.005 | 0.73725 | P-1
CLNBAA_dfA2168_A2168 | 1.7216 | -99.988 | 0.751533 | C2/c
CLNBAA_dfA2724_A2724 | 1.6709 | -99.965 | 0.723419 | P21/a
CLNBAA_dfA3316_A3316 | 1.6851 | -99.946 | 0.728977 | P21
CLNBAA_dfA2256_A2256 | 1.654 | -99.923 | 0.716679 | P21/a
CLNBAA_dfA2864_A2864 | 1.6323 | -99.881 | 0.708968 | Pna21
CLNBAA_dfA1721_A1721 | 1.5857 | -99.856 | 0.687786 | I-4
CLNBAA_dfA3429_A3429 | 1.6832 | -99.848 | 0.731097 | Fdd2
CLNBAA_dfA2476_A2476 | 1.6035 | -99.768 | 0.696735 | R-3c
CLNBAA_dfA3496_A3496 | 1.6293 | -99.762 | 0.707874 | P21/n
CLNBAA_dfA1814_A1814 | 1.6363 | -99.75 | 0.709357 | Aa
CLNBAA_dfA3081_A3081 | 1.6835 | -99.75 | 0.73029 | P-1
CLNBAA_dfA2610_A2610 | 1.7111 | -99.744 | 0.747222 | P21/n
CLNBAA_dfA2495_A2495 | 1.7052 | -99.733 | 0.745192 | P21/n
CLNBAA_dfA3062_A3062 | 1.6638 | -99.689 | 0.718906 | P212121
CLNBAA_dfA1598_A1598 | 1.7194 | -99.672 | 0.747579 | P21/c
CLNBAA_dfA3313_A3313 | 1.6628 | -99.638 | 0.720669 | A2/a
CLNBAA_dfA2415_A2415 | 1.621 | -99.627 | 0.70305 | Pna21
CLNBAA_dfA2379_A2379 | 1.6594 | -99.547 | 0.721705 | P212121
CLNBAA_dfA2751_A2751 | 1.6348 | -99.52 | 0.709355 | I41/a
CLNBAA_dfA1664_A1664 | 1.6131 | -99.505 | 0.698104 | P43212
CLNBAA_dfA2435_A2435 | 1.6192 | -99.497 | 0.703574 | A2/n
CLNBAA_dfA2644_A2644 | 1.6674 | -99.456 | 0.727478 | Fdd2
CLNBAA_dfA2094_A2094 | 1.6856 | -99.439 | 0.732426 | P-1
CLNBAA_dfA2884_A2884 | 1.6811 | -99.305 | 0.728886 | Pna21
CLNBAA_dfA3514_A3514 | 1.6689 | -99.257 | 0.72597 | P21/c
CLNBAA_dfA2543_A2543 | 1.6612 | -99.149 | 0.719158 | P212121
CLNBAA_dfA2329_A2329 | 1.6517 | -99.136 | 0.716123 | Pbcn
CLNBAA_dfA2923_A2923 | 1.645 | -99.127 | 0.715279 | P21/n
CLNBAA_dfA2646_A2646 | 1.6199 | -99.093 | 0.704203 | Pbca
CLNBAA_dfA2696_A2696 | 1.6411 | -99.058 | 0.709747 | P21/a
CLNBAA_dfA2730_A2730 | 1.5953 | -99.038 | 0.694792 | P4/n
CLNBAA_dfA2946_A2946 | 1.6471 | -98.965 | 0.717812 | Cc
CLNBAA_dfA2804_A2804 | 1.6387 | -98.962 | 0.714603 | P21/c
CLNBAA_dfA2375_A2375 | 1.5741 | -98.904 | 0.681251 | P21/a
CLNBAA_dfA2658_A2658 | 1.6977 | -98.835 | 0.740575 | P21/n
CLNBAA_dfA2731_A2731 | 1.6484 | -98.83 | 0.717664 | C2/c
CLNBAA_dfA2980_A2980 | 1.6888 | -98.824 | 0.738526 | A2/a
CLNBAA_dfA2345_A2345 | 1.6745 | -98.816 | 0.72594 | P212121
CLNBAA_dfA3454_A3454 | 1.7069 | -98.793 | 0.741452 | P-1
CLNBAA_dfA3269_A3269 | 1.6116 | -98.767 | 0.700951 | Pna21
CLNBAA_dfA1750_A1750 | 1.6487 | -98.738 | 0.713943 | P-1
CLNBAA_dfA2055_A2055 | 1.5653 | -98.642 | 0.677956 | P42/n
CLNBAA_dfA2674_A2674 | 1.7113 | -98.621 | 0.739501 | P21/c
CLNBAA_dfA2891_A2891 | 1.6616 | -98.594 | 0.723041 | C2/c
CLNBAA_dfA909_A909 | 1.6184 | -98.464 | 0.703863 | P212121
CLNBAA_dfA1700_A1700 | 1.5779 | -98.421 | 0.685561 | P42/n
CLNBAA_dfA3238_A3238 | 1.6996 | -98.392 | 0.737541 | P21/a
CLNBAA_dfA3106_A3106 | 1.6756 | -98.352 | 0.725486 | P21
CLNBAA_dfA3498_A3498 | 1.6881 | -98.312 | 0.735221 | P21/a
CLNBAA_dfA2772_A2772 | 1.6446 | -98.275 | 0.711887 | P21/c
CLNBAA_dfA3248_A3248 | 1.6691 | -98.205 | 0.725746 | A2/a
CLNBAA_dfA3063_A3063 | 1.6144 | -98.19 | 0.702111 | P-421c
CLNBAA_dfA2016_A2016 | 1.5993 | -98.109 | 0.692243 | I41/a
CLNBAA_dfA3167_A3167 | 1.6445 | -97.968 | 0.718895 | Ia
CLNBAA_dfA2105_A2105 | 1.665 | -97.931 | 0.717783 | P21/c
CLNBAA_dfA2365_A2365 | 1.6877 | -97.91 | 0.734228 | P21/a
CLNBAA_dfA2816_A2816 | 1.6491 | -97.87 | 0.717056 | C2/c
CLNBAA_dfA2721_A2721 | 1.6484 | -97.86 | 0.718199 | P212121
CLNBAA_dfA2368_A2368 | 1.6812 | -97.777 | 0.731599 | P21/n
CLNBAA_dfA2064_A2064 | 1.6412 | -97.732 | 0.714632 | P21/c
CLNBAA_dfA3038_A3038 | 1.7005 | -97.704 | 0.742668 | P21/n
CLNBAA_dfA3164_A3164 | 1.6583 | -97.529 | 0.722381 | Aba2
CLNBAA_dfA2906_A2906 | 1.644 | -97.514 | 0.712985 | C2/c
CLNBAA_dfA793_A793 | 1.6742 | -97.503 | 0.727618 | P21
CLNBAA_dfA2367_A2367 | 1.5671 | -97.457 | 0.679309 | I-4
CLNBAA_dfA2982_A2982 | 1.606 | -97.386 | 0.69524 | Fdd2
CLNBAA_dfA2624_A2624 | 1.7179 | -97.307 | 0.750463 | P21/n
CLNBAA_dfA2473_A2473 | 1.5443 | -97.141 | 0.670079 | P42/n
CLNBAA_dfA3025_A3025 | 1.6245 | -96.669 | 0.703157 | P212121
CLNBAA_dfA2734_A2734 | 1.6599 | -96.577 | 0.721117 | I41/a
CLNBAA_dfA3358_A3358 | 1.6253 | -96.521 | 0.709753 | P21/a
CLNBAA_dfA2814_A2814 | 1.7017 | -96.343 | 0.745139 | Pba2
CLNBAA_dfA3002_A3002 | 1.5556 | -96.318 | 0.674924 | P42/n
CLNBAA_dfA2496_A2496 | 1.6509 | -96.289 | 0.720646 | P21
CLNBAA_dfA2986_A2986 | 1.7027 | -96.184 | 0.740173 | P21/n
CLNBAA_dfA2530_A2530 | 1.6795 | -96.003 | 0.73479 | P-1
CLNBAA_dfA2230_A2230 | 1.641 | -95.969 | 0.709314 | P21
CLNBAA_dfA1563_A1563 | 1.6712 | -95.687 | 0.728499 | P21
CLNBAA_dfA2424_A2424 | 1.6474 | -95.663 | 0.711681 | P212121
CLNBAA_dfA3452_A3452 | 1.6877 | -95.189 | 0.730401 | P212121
CLNBAA_dfA853_A853 | 1.6567 | -95.072 | 0.720929 | P212121
CLNBAA_dfA3478_A3478 | 1.6511 | -94.615 | 0.721529 | P21
CLNBAA_dfA513_A513 | 1.6969 | -94.349 | 0.743542 | P21/c
CLNBAA_dfA2899_A2899 | 1.6248 | -93.927 | 0.703262 | Pca21