## DiaminoDinitroPyrazineA_forxls
Filename | Density 1 /gcm-3 | Lattice Energy 1 /kJmol-1 | Unit Cell Free Energy 1 /kJmol-1 | Packing Coefficient 1 | Space Group | Experimental Info
CIWMAW_EXPT_am30 | 1.891706 | -140.315 | -159.091 | 0.769133 | P21/c | CIWMAW01 (Form I)
CIWMAW_OPT_cb23 | 1.865364 | -135.961 | 0 | 0.198997 | P-1 | CIWMAW01 (Form I)
CIWMAW_OPT_ap39 | 1.865283 | -135.939 | -155.037 | 0.578656 |  | CIWMAW01 (Form I)
CIWMAW_OPT_am31 | 1.864702 | -135.901 | -154.992 | 0.765408 | P21/c | CIWMAW01 (Form I)
CIWMAW_EXPT_am81 | 1.905188 | -144.589 | -162.554 | 0.772888 | P21/n
CIWMAW_EXPT_am103 | 1.904918 | -144.46 | -162.771 | 0.775214 | P21/n
CIWMAW_EXPT_ab69 | 1.905099 | -144.446 | -162.533 | 0.776208 | P-1
CIWMAW_EXPT_am75 | 1.903945 | -144.408 | -162.246 | 0.772358 | P21/n
CIWMAW_EXPT_aa81 | 1.923099 | -144.047 | -160.028 | 0.79301 | P1
CIWMAW_EXPT_fa87 | 1.913089 | -144.046 | 0 | 0.782893 | P21/c
CIWMAW_EXPT_aa142 | 1.920604 | -143.674 | -159.736 | 0.792078 | P1
CIWMAW_OPT_am93 | 1.885096 | -143.433 | -161.398 | 0.771747 | P21/n
CIWMAW_OPT_ca119 | 1.885008 | -143.407 | -161.583 | 0.773726 | P-1
CIWMAW_OPT_am54 | 1.88504 | -143.4 | -161.833 | 0.774034 | P21/n
CIWMAW_EXPT_aa49 | 1.929824 | -143.385 | -159.454 | 0.795978 | P1
CIWMAW_EXPT_ca6 | 1.914944 | -143.073 | -160.917 | 0.782215 | P-1
CIWMAW_EXPT_ab61 | 1.906297 | -142.972 | -160.834 | 0.779897 | P-1
CIWMAW_EXPT_dc3 | 1.908508 | -142.726 | -161.665 | 0.782394 | C2/c
CIWMAW_EXPT_am90 | 1.825206 | -142.694 | -159.746 | 0.747483 | P21/n
CIWMAW_OPT_aa91 | 1.903882 | -142.645 | -158.688 | 0.792037 | P1
CIWMAW_EXPT_ab114 | 1.912865 | -142.224 | -159.93 | 0.780125 | P-1
CIWMAW_EXPT_fa70 | 1.904653 | -142.188 | 0 | 0.778676 | P21/c
CIWMAW_EXPT_ca48 | 1.897838 | -142.098 | -160.18 | 0.770634 | P-1
CIWMAW_OPT_ab47 | 1.891236 | -141.695 | -159.841 | 0.777121 | P-1
CIWMAW_EXPT_de3 | 1.906532 | -141.09 | -159.96 | 0.780832 | C2/c
CIWMAW_OPT_ab15 | 1.879778 | -141.047 | -159.346 | 0.772607 | P-1
CIWMAW_OPT_dc5 | 1.886654 | -141.021 | -160.126 | 0.780465 | C2/c
CIWMAW_EXPT_ca35 | 1.896408 | -140.899 | -159.118 | 0.773563 | P-1
CIWMAW_EXPT_ab88 | 1.905785 | -140.766 | -158.987 | 0.778663 | P-1
CIWMAW_EXPT_dd15 | 1.88763 | -140.66 | -159.793 | 0.775539 | C2/c
CIWMAW_EXPT_db24 | 1.89514 | -140.63 | -157.951 | 0.771511 | C2
CIWMAW_OPT_db16 | 1.880682 | -138.706 | -155.801 | 0.77667 | C2
CIWMAW_OPT_dc4 | 1.886592 | -137.519 | -156.826 | 0.780274 | C2/c
CIWMAW_OPT_db31 | 1.880384 | -137.04 | -155.042 | 0.769757 | C2
CIWMAW_OPT_da93 | 1.849548 | -136.976 | -149.165 | 0.390949 | C1
CIWMAW_OPT_da109 | 1.86778 | -136.973 | -150.536 | 0.395248 | C1
CIWMAW_OPT_av79 | 1.882454 | -136.921 | -150.01 | 0.19592 | P1
CIWMAW_OPT_fa82 | 1.860484 | -136.614 | 0 | 0.769596 | P21/c
CIWMAW_OPT_da91 | 1.871552 | -136.292 | 0 | 0.391936 | C1
CIWMAW_OPT_ab57 | 1.866629 | -136.009 | -154.692 | 0.768007 | P-1
CIWMAW_OPT_dd19 | 1.878828 | -135.7 | -156.019 | 0.774243 | C2/c
CIWMAW_OPT_ab88 | 1.875324 | -135.476 | -154.878 | 0.765462 | P-1
CIWMAW_OPT_am83 | 1.87543 | -135.476 | -154.966 | 0.766621 | P21/n
CIWMAW_OPT_am10 | 1.87557 | -135.474 | -154.358 | 0.766207 | P21/n
CIWMAW_OPT_ah11 | 1.875275 | -135.418 | -154.801 | 0.780108 | P21
CIWMAW_OPT_de7 | 1.864878 | -135.015 | -155.415 | 0.771784 | C2/c
CIWMAW_OPT_de52 | 1.861974 | -134.792 | 0 | 0.772376 | C2/c
CIWMAW_OPT_am52 | 1.876598 | -134.343 | -153.185 | 0.776789 | P21/c
CIWMAW_OPT_am63 | 1.752388 | -112.144 | -131.149 | 0.728064 | P21/n