## ImidazoleA_forxls
Filename | Density 1 /gcm-3 | Lattice Energy 1 /kJmol-1 | Unit Cell Free Energy 1 /kJmol-1 | Packing Coefficient 1 | Space Group | Experimental Info
IMAZOL_OPT_ai35 | 1.260731 | -74.627 | -89.0853 | 0.691591 | P21/c | IMAZOL06 (alpha polymorph)
IMAZOL_OPT_ak34 | 1.264416 | -74.997 | -89.5619 | 0.691851 | P21/c
IMAZOL_OPT_ak61 | 1.256678 | -74.659 | -89.3391 | 0.687317 | P21/c
IMAZOL_OPT_aq13 | 1.209628 | -73.555 | -88.6823 | 0.666154 | P212121
IMAZOL_OPT_av6 | 1.232655 | -73.454 | -88.5171 | 0.67776 | Pna21
IMAZOL_OPT_dc79 | 1.294658 | -72.637 | -87.6608 | 0.715149 | C2/c
IMAZOL_OPT_da4 | 1.29911 | -72.36 | -84.4166 | 0.718788 | Cc
IMAZOL_OPT_fa46 | 1.298305 | -72.318 | -87.9018 | 0.716432 | P21/c
IMAZOL_OPT_bd37 | 1.241809 | -72.045 | -88.215 | 0.684616 | Pna21
IMAZOL_OPT_de102 | 1.243954 | -72.017 | -85.9794 | 0.68161 | C2/c
IMAZOL_OPT_af57 | 1.243177 | -72.014 | -86.4975 | 0.685343 | P21
IMAZOL_OPT_bd71 | 1.243158 | -71.999 | -88.1669 | 0.684405 | Pna21
IMAZOL_OPT_ai46 | 1.278604 | -71.879 | -87.4291 | 0.70364 | P21/c
IMAZOL_OPT_de38 | 1.243276 | -71.853 | -86.27 | 0.6837 | C2/c
IMAZOL_OPT_cc35 | 1.27758 | -71.748 | 0 | 0.703289 | Pbca
IMAZOL_OPT_am124 | 1.1605 | -71.703 | -86.5515 | 0.632492 | P21/n
IMAZOL_OPT_cb42 | 1.157326 | -71.628 | -87.072 | 0.630435 | Pbca
IMAZOL_OPT_da16 | 1.291592 | -71.622 | -83.9438 | 0.713963 | Cc
IMAZOL_OPT_ay121 | 1.157254 | -71.518 | -86.534 | 0.635277 | Pca21
IMAZOL_OPT_de45 | 1.280096 | -71.418 | -86.5045 | 0.702562 | C2/c
IMAZOL_OPT_aq123 | 1.279931 | -71.347 | -87.6039 | 0.701869 | P212121
IMAZOL_OPT_cc11 | 1.282362 | -71.328 | -87.6096 | 0.706595 | Pbca
IMAZOL_OPT_fc72 | 1.279507 | -71.281 | -87.5 | 0.70494 | P21/c
IMAZOL_OPT_da38 | 1.272674 | -71.272 | -84.5439 | 0.704189 | Cc
IMAZOL_OPT_ca61 | 1.296973 | -71.25 | -85.5035 | 0.717934 | P-1
IMAZOL_OPT_ak97 | 1.296898 | -71.213 | -86.9654 | 0.711961 | P21/c
IMAZOL_OPT_ah35 | 1.241326 | -71.209 | -85.7893 | 0.688347 | P21
IMAZOL_OPT_aq6 | 1.258933 | -71.175 | -87.476 | 0.694294 | P212121
IMAZOL_OPT_aq115 | 1.238418 | -71.063 | -86.8867 | 0.67744 | P212121
IMAZOL_OPT_av47 | 1.238414 | -71.061 | -86.8848 | 0.673523 | Pna21
IMAZOL_OPT_am63 | 1.238412 | -71.06 | -86.775 | 0.682737 | P21/c
IMAZOL_OPT_am36 | 1.23841 | -71.056 | -86.6545 | 0.676568 | P21/n
IMAZOL_OPT_am108 | 1.238382 | -71.055 | -86.7706 | 0.670816 | P21/c
IMAZOL_OPT_dc40 | 1.294052 | -71.017 | -86.4777 | 0.711988 | C2/c
IMAZOL_OPT_am32 | 1.263699 | -70.861 | -85.9267 | 0.693567 | P21/n
IMAZOL_OPT_am41 | 1.275111 | -70.836 | -86.2313 | 0.698223 | P21/n
IMAZOL_OPT_db31 | 1.293378 | -70.827 | -84.3838 | 0.709458 | C2
IMAZOL_OPT_az68 | 1.253357 | -70.754 | -87.1921 | 0.690493 | P212121
IMAZOL_OPT_am43 | 1.197902 | -70.728 | -86.2938 | 0.652189 | P21/c
IMAZOL_OPT_ay24 | 1.268762 | -70.712 | -86.4508 | 0.704288 | Pca21
IMAZOL_OPT_ay112 | 1.26877 | -70.708 | -86.4468 | 0.704239 | Pca21
IMAZOL_OPT_bd19 | 1.253725 | -70.703 | -87.1719 | 0.691713 | Pna21
IMAZOL_OPT_ah115 | 1.26701 | -70.702 | -85.5307 | 0.702289 | P21
IMAZOL_OPT_ah46 | 1.266972 | -70.701 | -85.5297 | 0.702683 | P21
IMAZOL_OPT_ah45 | 1.266962 | -70.697 | -85.5259 | 0.702698 | P21
IMAZOL_OPT_ah63 | 1.26698 | -70.697 | -85.5257 | 0.701515 | P21
IMAZOL_OPT_ah8 | 1.266937 | -70.697 | -85.2468 | 0.70269 | P21
IMAZOL_OPT_ah4 | 1.267012 | -70.696 | -85.4727 | 0.70113 | P21
IMAZOL_OPT_ah60 | 1.266896 | -70.696 | -85.2472 | 0.702704 | P21
IMAZOL_OPT_ah59 | 1.266946 | -70.694 | -85.2453 | 0.702723 | P21
IMAZOL_OPT_ah95 | 1.266964 | -70.693 | -85.2443 | 0.702723 | P21
IMAZOL_OPT_da71 | 1.252224 | -70.677 | -83.3647 | 0.692669 | Cc
IMAZOL_OPT_am20 | 1.213745 | -70.654 | -86.2158 | 0.66198 | P21/c
IMAZOL_OPT_am44 | 1.202656 | -70.646 | -86.1593 | 0.65491 | P21/c
IMAZOL_OPT_da33 | 1.268122 | -70.632 | -82.8157 | 0.702192 | Cc
IMAZOL_OPT_ab14 | 1.252965 | -70.606 | -85.137 | 0.694946 | P-1
IMAZOL_OPT_ca34 | 1.25297 | -70.606 | -85.0737 | 0.693078 | P-1
IMAZOL_OPT_cb97 | 1.198528 | -70.569 | 0 | 0.656648 | Pbca
IMAZOL_OPT_dd71 | 1.252206 | -70.492 | -86.5847 | 0.694256 | C2/c
IMAZOL_OPT_am77 | 1.21154 | -70.468 | -70.468 | 0.665352 | P21/n
IMAZOL_OPT_db75 | 1.26879 | -70.426 | -83.8494 | 0.695984 | C2
IMAZOL_OPT_ay89 | 1.201616 | -70.171 | -86.4132 | 0.66676 | Pca21
IMAZOL_OPT_da36 | 1.234272 | -70.121 | -83.475 | 0.683437 | Cc
IMAZOL_OPT_aa12 | 1.241922 | -69.387 | -81.3917 | 0.686937 | P1