## CytosineA_forxls
Filename | Density 1 /gcm-3 | Lattice Energy 1 /kJmol-1 | Unit Cell Free Energy 1 /kJmol-1 | Packing Coefficient 1 | Space Group | Experimental Info
CYTSIN_expt_aq35 | 1.619859 | -142.689 | -157.101 | 0.778898 | P212121 | CYTSIN03 (P212121 Ia polymorph)
CYTSIN_opt_aq6 | 1.60336 | -126.613 | -142.119 | 0.780942 | P212121 | CYTSIN03 (P212121 Ia polymorph)
CYTSIN_expt_fc42 | 1.626797 | -141.469 | -155.937 | 0.788018 | P21/c
CYTSIN_expt_am120 | 1.611741 | -138.847 | -153.223 | 0.775722 | P21/c
CYTSIN_expt_am44 | 1.628897 | -138.226 | -152.286 | 0.784684 | P21/c
CYTSIN_expt_ar58 | 1.575771 | -137.758 | 0 | 0.757292 | P1
CYTSIN_expt_am35 | 1.584007 | -137.685 | -152.11 | 0.762101 | P21/c
CYTSIN_expt_aq66 | 1.541993 | -137.422 | -152.368 | 0.738578 | P212121
CYTSIN_expt_cb21 | 1.619625 | -136.312 | -150.812 | 0.783434 | Pbca
CYTSIN_expt_ar14 | 1.581045 | -135.806 | 0 | 0.75836 | P1
CYTSIN_expt_ah6 | 1.619378 | -135.008 | -150.542 | 0.78766 | P21
CYTSIN_expt_cd28 | 1.581094 | -134.921 | 0 | 0.763016 | Pbc21
CYTSIN_opt_aq68 | 1.52059 | -134.778 | -149.327 | 0.731814 | P212121
CYTSIN_expt_cd130 | 1.549441 | -134.402 | 0 | 0.751649 | Pbc21
CYTSIN_expt_cd46 | 1.550092 | -133.762 | 0 | 0.746343 | Pc
CYTSIN_expt_aj78 | 1.593955 | -133.607 | 0 | 0.769903 | P-1
CYTSIN_expt_bj53 | 1.554928 | -133.59 | 0 | 0.754146 | Pn
CYTSIN_expt_cd69 | 1.581008 | -133.392 | 0 | 0.762215 | P-1
CYTSIN_expt_am82 | 1.592937 | -133.35 | -148.653 | 0.764045 | P21/c
CYTSIN_expt_cb106 | 1.59419 | -132.782 | -148.337 | 0.769928 | Pbca
CYTSIN_opt_ar5 | 1.560535 | -130.79 | 0 | 0.753324 | P1
CYTSIN_opt_am1 | 1.627525 | -128.509 | -143.791 | 0.795766 | P21/n
CYTSIN_opt_ar59 | 1.537351 | -127.318 | 0 | 0.741618 | P1
CYTSIN_opt_aw50 | 1.557157 | -126.937 | 0 | 0.758843 | P1
CYTSIN_opt_am27 | 1.566341 | -126.43 | -142.098 | 0.760006 | P21/n
CYTSIN_opt_av54 | 1.492125 | -125.073 | -143.605 | 0.718737 | Pna21
CYTSIN_opt_cd43 | 1.530772 | -124.898 | 0 | 0.74033 | Pc
CYTSIN_opt_au62 | 1.537935 | -124.363 | -140.88 | 0.753833 | Pna21
CYTSIN_opt_cd68 | 1.534242 | -124.305 | 0 | 0.741696 | P21/b11
CYTSIN_opt_cb53 | 1.597854 | -124.096 | -138.903 | 0.781023 | Pbca