## AdenineB_forxls
Filename | Density 1 /gcm-3 | Lattice Energy 1 /kJmol-1 | Packing Coefficient 1 | Space Group | Experimental Info
KOBFUD_opt_A156 | 1.5187 | -129.521 | 0.712422 | Fdd2 | KOBFUD01 (Form II)
KOBFUD_opt_A1908 | 1.5217 | -128.934 | 0.714436 | Ic | KOBFUD01 (Form II)
KOBFUD_opt_A225 | 1.5177 | -127.77 | 0.711859 | Fdd2 | KOBFUD01 (Form II)
KOBFUD_opt_A1970 | 1.552 | -136.254 | 0.721656 | P21/c | KOBFUD (Form I)
KOBFUD_opt_A1967 | 1.5472 | -135.671 | 0.716602 | P1121/n | KOBFUD (Form I)
KOBFUD_opt_A793 | 1.5477 | -134.747 | 0.721545 | P21/c | KOBFUD (Form I)
KOBFUD_opt_E1 | 1.5511 | -135.518 | 0.723159 | P21/c | KOBFUD (Form IE)
KOBFUD_opt_A166 | 1.5832 | -137.748 | 0.7384 | P21/c
KOBFUD_opt_A250 | 1.5242 | -136.512 | 0.709586 | P21/c
KOBFUD_opt_A237 | 1.5609 | -136.354 | 0.725468 | P21/n
KOBFUD_opt_A513 | 1.5708 | -135.638 | 0.727288 | P21/c11
KOBFUD_opt_A956 | 1.5465 | -135.477 | 0.721152 | P21/c
KOBFUD_opt_A1859 | 1.518 | -135.38 | 0.705931 | Ab11
KOBFUD_opt_A1938 | 1.5378 | -135.26 | 0.716208 | P21/a
KOBFUD_opt_A1852 | 1.5541 | -134.974 | 0.725068 | Pa
KOBFUD_opt_A146 | 1.5151 | -134.66 | 0.702805 | P21/n
KOBFUD_opt_A187 | 1.5145 | -134.516 | 0.70506 | P21/c
KOBFUD_opt_A22 | 1.5294 | -134.109 | 0.712415 | P21/n
KOBFUD_opt_A208 | 1.5483 | -134.012 | 0.718935 | P21/n
KOBFUD_opt_A1816 | 1.56 | -133.907 | 0.727702 | P21/c
KOBFUD_opt_A234 | 1.5093 | -133.685 | 0.699931 | P21/n
KOBFUD_opt_A639 | 1.546 | -133.655 | 0.719885 | P21/n
KOBFUD_opt_A1543 | 1.5382 | -133.537 | 0.713717 | I2/c
KOBFUD_opt_A1720 | 1.5241 | -133.5 | 0.705946 | P21/a
KOBFUD_opt_A1590 | 1.5614 | -133.434 | 0.724848 | P21/a
KOBFUD_opt_A364 | 1.584 | -133.341 | 0.739589 | P-1
KOBFUD_opt_A144 | 1.4995 | -133.095 | 0.699293 | Pbca
KOBFUD_opt_A155 | 1.4994 | -133.084 | 0.699285 | Pbca
KOBFUD_opt_A8 | 1.4991 | -133.082 | 0.699111 | Pbca
KOBFUD_opt_A7 | 1.4991 | -133.081 | 0.699078 | Pbca
KOBFUD_opt_A92 | 1.4992 | -133.078 | 0.699137 | Pbca
KOBFUD_opt_A87 | 1.4991 | -133.075 | 0.699081 | Pbca
KOBFUD_opt_A165 | 1.5536 | -133.056 | 0.721293 | A2/n
KOBFUD_opt_A1216 | 1.5191 | -132.879 | 0.708413 | Pbc21
KOBFUD_opt_A1641 | 1.4902 | -132.873 | 0.695094 | P21/b11
KOBFUD_opt_A124 | 1.4899 | -132.851 | 0.695052 | Pccn
KOBFUD_opt_A150 | 1.4958 | -132.792 | 0.695128 | C2/c
KOBFUD_opt_A1640 | 1.5203 | -132.779 | 0.708785 | P1121
KOBFUD_opt_A1689 | 1.5203 | -132.779 | 0.7084 | P1121
KOBFUD_opt_A217 | 1.4892 | -132.731 | 0.684011 | C2/c
KOBFUD_opt_A1911 | 1.4898 | -132.727 | 0.696386 | Pbc21
KOBFUD_opt_A109 | 1.4897 | -132.725 | 0.685639 | Pbcn
KOBFUD_opt_A1345 | 1.5154 | -132.611 | 0.706612 | Pbc21
KOBFUD_opt_A72 | 1.5229 | -132.507 | 0.707076 | C2/c
KOBFUD_opt_A135 | 1.489 | -132.499 | 0.694492 | Aba2
KOBFUD_opt_A495 | 1.5243 | -132.451 | 0.704806 | P21/a
KOBFUD_opt_A1519 | 1.4948 | -132.311 | 0.691046 | I2/c11
KOBFUD_opt_A856 | 1.5346 | -132.267 | 0.711597 | P21/c
KOBFUD_opt_A76 | 1.4941 | -132.168 | 0.693644 | P21/c
KOBFUD_opt_A285 | 1.496 | -132.132 | 0.694736 | P21/n
KOBFUD_opt_A143 | 1.4843 | -132.107 | 0.688198 | P21/a
KOBFUD_opt_A627 | 1.4937 | -132.075 | 0.69345 | P21/a
KOBFUD_opt_A358 | 1.5421 | -132.045 | 0.716246 | C2/c
KOBFUD_opt_A127 | 1.4835 | -131.985 | 0.692268 | Pbca
KOBFUD_opt_A176 | 1.4835 | -131.966 | 0.692281 | Pbca
KOBFUD_opt_A1538 | 1.4812 | -131.954 | 0.690688 | Pbc21
KOBFUD_opt_A745 | 1.4831 | -131.839 | 0.693401 | P1121
KOBFUD_opt_A392 | 1.5642 | -131.81 | 0.730606 | P-1
KOBFUD_opt_A765 | 1.4829 | -131.78 | 0.692399 | Pa
KOBFUD_opt_A243 | 1.4806 | -131.744 | 0.679083 | C2221
KOBFUD_opt_A451 | 1.5761 | -131.703 | 0.733417 | A1
KOBFUD_opt_A244 | 1.5661 | -131.702 | 0.724732 | P-1
KOBFUD_opt_A1050 | 1.5327 | -131.204 | 0.713482 | P21/n
KOBFUD_opt_A62 | 1.5209 | -131.136 | 0.703978 | P-1
KOBFUD_opt_A806 | 1.5259 | -130.726 | 0.707448 | P21/a
KOBFUD_opt_A1701 | 1.5165 | -130.284 | 0.707305 | P21
KOBFUD_opt_A80 | 1.5676 | -130.204 | 0.727284 | P-1
KOBFUD_opt_A147 | 1.5555 | -130.127 | 0.72641 | P-1
KOBFUD_opt_A41 | 1.5378 | -129.756 | 0.716162 | C2/n
KOBFUD_opt_A1711 | 1.5461 | -129.524 | 0.722392 | P212121
KOBFUD_opt_A277 | 1.47 | -128.984 | 0.685586 | P21/n
KOBFUD_opt_A278 | 1.4705 | -128.934 | 0.686853 | C2/c
KOBFUD_opt_A970 | 1.5355 | -128.881 | 0.711438 | A-1
KOBFUD_opt_A294 | 1.4698 | -128.871 | 0.677376 | A2/a
KOBFUD_opt_A312 | 1.4668 | -128.849 | 0.679427 | P2/n
KOBFUD_opt_A310 | 1.4699 | -128.843 | 0.676225 | C2/c
KOBFUD_opt_A28 | 1.5965 | -128.564 | 0.74923 | P21/n
KOBFUD_opt_A435 | 1.5032 | -128.385 | 0.699969 | P-1
KOBFUD_opt_A833 | 1.5262 | -127.723 | 0.714709 | Fd2d
KOBFUD_opt_A382 | 1.461 | -127.629 | 0.673323 | P2/c
KOBFUD_opt_A348 | 1.5632 | -127.624 | 0.730422 | C2/n
KOBFUD_opt_A1697 | 1.4654 | -127.573 | 0.682835 | C2/c
KOBFUD_opt_A1515 | 1.4722 | -127.543 | 0.688323 | P21
KOBFUD_opt_A398 | 1.4721 | -127.424 | 0.677817 | P21/c
KOBFUD_opt_A549 | 1.5026 | -127.326 | 0.701847 | P21/n
KOBFUD_opt_A414 | 1.4704 | -127.259 | 0.684448 | P21
KOBFUD_opt_A1844 | 1.4615 | -127.254 | 0.672656 | C2/c
KOBFUD_opt_A110 | 1.586 | -127.016 | 0.744368 | P21/c
KOBFUD_opt_A418 | 1.5816 | -126.694 | 0.736981 | P41212
KOBFUD_opt_A366 | 1.5029 | -126.591 | 0.697783 | I2/a
KOBFUD_opt_A99 | 1.5365 | -126.446 | 0.720638 | A2/n
KOBFUD_opt_A477 | 1.4753 | -126.424 | 0.687989 | I-42d
KOBFUD_opt_A1347 | 1.5213 | -126.117 | 0.712164 | Fd2d
KOBFUD_opt_A136 | 1.5667 | -126.079 | 0.733134 | Pna21
KOBFUD_opt_A598 | 1.4949 | -125.87 | 0.699542 | Fdd2
KOBFUD_opt_A1053 | 1.4953 | -125.766 | 0.699193 | Fdd2
KOBFUD_opt_A183 | 1.5611 | -125.621 | 0.727276 | P21/n
KOBFUD_opt_A416 | 1.526 | -125.563 | 0.711594 | P21/a
KOBFUD_opt_A508 | 1.4838 | -125.518 | 0.695081 | Fddd
KOBFUD_opt_A1682 | 1.5596 | -125.339 | 0.730444 | P21
KOBFUD_opt_A387 | 1.4308 | -125.264 | 0.664057 | I-42d
KOBFUD_opt_A1253 | 1.5595 | -125.228 | 0.728328 | P21/n
KOBFUD_opt_A1061 | 1.5595 | -125.225 | 0.728601 | P1121
KOBFUD_opt_A519 | 1.4882 | -124.956 | 0.690313 | P212121
KOBFUD_opt_A1142 | 1.5498 | -124.929 | 0.721206 | P2111
KOBFUD_opt_A1874 | 1.4985 | -124.882 | 0.702067 | P21cn
KOBFUD_opt_A1949 | 1.5389 | -124.849 | 0.721151 | P-1
KOBFUD_opt_A1077 | 1.5072 | -124.736 | 0.70483 | Fd11
KOBFUD_opt_A191 | 1.5405 | -124.717 | 0.71795 | P21/n
KOBFUD_opt_A192 | 1.5508 | -124.505 | 0.725386 | Pna21
KOBFUD_opt_A1471 | 1.5022 | -124.447 | 0.702481 | Fd2d
KOBFUD_opt_A341 | 1.435 | -124.399 | 0.672819 | P42/n
KOBFUD_opt_A1197 | 1.4788 | -124.339 | 0.691749 | Fd2d
KOBFUD_opt_A523 | 1.3967 | -124.306 | 0.647271 | I41/a
KOBFUD_opt_A1408 | 1.5497 | -124.189 | 0.723767 | P2111
KOBFUD_opt_A1594 | 1.5237 | -124.174 | 0.707063 | P21/c
KOBFUD_opt_A1221 | 1.5761 | -124.143 | 0.737646 | P21
KOBFUD_opt_A394 | 1.4938 | -124.103 | 0.696144 | I2/c
KOBFUD_opt_A677 | 1.5758 | -123.961 | 0.738942 | P21
KOBFUD_opt_A758 | 1.5094 | -123.949 | 0.700001 | P21212
KOBFUD_opt_A1600 | 1.5219 | -123.91 | 0.706621 | P21/c
KOBFUD_opt_A355 | 1.5821 | -123.847 | 0.744188 | P21
KOBFUD_opt_A334 | 1.3993 | -123.697 | 0.653283 | R-3
KOBFUD_opt_A1054 | 1.453 | -123.655 | 0.67576 | C2/c
KOBFUD_opt_A446 | 1.4935 | -123.625 | 0.695893 | Fdd2
KOBFUD_opt_A1702 | 1.4806 | -123.504 | 0.68733 | P1121
KOBFUD_opt_A1382 | 1.5595 | -123.488 | 0.727944 | P1121/n
KOBFUD_opt_A1469 | 1.4765 | -123.451 | 0.689988 | Fd2d
KOBFUD_opt_A656 | 1.5993 | -123.422 | 0.750009 | P21/a
KOBFUD_opt_A575 | 1.3803 | -123.393 | 0.642834 | R-3
KOBFUD_opt_A789 | 1.5424 | -123.385 | 0.71824 | P43212
KOBFUD_opt_A1258 | 1.4942 | -123.38 | 0.700288 | Fdd2
KOBFUD_opt_A755 | 1.4626 | -123.358 | 0.680727 | C2/c
KOBFUD_opt_A1516 | 1.4926 | -123.334 | 0.699553 | F2dd
KOBFUD_opt_A705 | 1.4756 | -123.2 | 0.685588 | P2/c
KOBFUD_opt_A633 | 1.4788 | -123.189 | 0.686647 | A2/n
KOBFUD_opt_A902 | 1.4765 | -123.014 | 0.691523 | Fddd
KOBFUD_opt_A674 | 1.4751 | -122.975 | 0.686631 | P212121
KOBFUD_opt_A378 | 1.5169 | -122.795 | 0.706806 | Pna21
KOBFUD_opt_A1578 | 1.5675 | -122.73 | 0.732765 | I1
KOBFUD_opt_A466 | 1.4879 | -122.712 | 0.691767 | A2/n
KOBFUD_opt_A397 | 1.5621 | -122.696 | 0.732055 | P21
KOBFUD_opt_A1421 | 1.5 | -122.644 | 0.704033 | Fdd2
KOBFUD_opt_A356 | 1.5214 | -122.58 | 0.708163 | I2/a
KOBFUD_opt_A1211 | 1.4627 | -122.57 | 0.680503 | Pn11
KOBFUD_opt_A590 | 1.4473 | -122.522 | 0.665466 | P2/c
KOBFUD_opt_A612 | 1.4844 | -122.48 | 0.693009 | P21/c
KOBFUD_opt_A290 | 1.619 | -122.477 | 0.761379 | P21/n
KOBFUD_opt_A1906 | 1.562 | -122.458 | 0.732662 | P21/a
KOBFUD_opt_A629 | 1.4936 | -122.454 | 0.695657 | P21212
KOBFUD_opt_A728 | 1.4753 | -122.43 | 0.688439 | Iba2
KOBFUD_opt_A980 | 1.4752 | -122.412 | 0.68892 | Iba2
KOBFUD_opt_A853 | 1.476 | -122.268 | 0.693135 | P21/a
KOBFUD_opt_A1620 | 1.5662 | -122.119 | 0.736434 | P1121
KOBFUD_opt_A844 | 1.5692 | -122.098 | 0.733632 | P1121/n
KOBFUD_opt_A1331 | 1.4986 | -122.067 | 0.701064 | P21/n
KOBFUD_opt_A797 | 1.4646 | -121.988 | 0.682871 | C2/c
KOBFUD_opt_A1817 | 1.4962 | -121.904 | 0.699858 | P21/n
KOBFUD_opt_A534 | 1.5322 | -121.872 | 0.714727 | Pna21
KOBFUD_opt_A292 | 1.5552 | -121.865 | 0.726186 | A2/n
KOBFUD_opt_A525 | 1.5588 | -121.816 | 0.733701 | P21
KOBFUD_opt_A635 | 1.4416 | -121.731 | 0.670247 | I-42d
KOBFUD_opt_A1110 | 1.3617 | -121.665 | 0.631832 | R-3
KOBFUD_opt_A611 | 1.4668 | -121.66 | 0.685485 | P21/n
KOBFUD_opt_A330 | 1.6155 | -121.655 | 0.763213 | Ia
KOBFUD_opt_A1370 | 1.5218 | -121.602 | 0.710702 | Fd11
KOBFUD_opt_A766 | 1.4935 | -121.597 | 0.701708 | P21/c
KOBFUD_opt_A837 | 1.4763 | -121.594 | 0.690214 | I-42d
KOBFUD_opt_A1690 | 1.4936 | -121.557 | 0.699753 | P21/n
KOBFUD_opt_A1388 | 1.5592 | -121.556 | 0.735676 | P1121
KOBFUD_opt_A1293 | 1.6151 | -121.552 | 0.761876 | Pn11
KOBFUD_opt_A1380 | 1.5097 | -121.485 | 0.706491 | P21/b11
KOBFUD_opt_A228 | 1.6298 | -121.478 | 0.767889 | P21/n
KOBFUD_opt_A321 | 1.4753 | -121.442 | 0.687057 | P21/c
KOBFUD_opt_A1237 | 1.6146 | -121.43 | 0.759171 | Pc11
KOBFUD_opt_A1663 | 1.6144 | -121.405 | 0.760593 | Ab11
KOBFUD_opt_A1536 | 1.6143 | -121.398 | 0.760366 | Ab11
KOBFUD_opt_A726 | 1.5504 | -121.304 | 0.726369 | P21/c
KOBFUD_opt_A39 | 1.6068 | -121.203 | 0.758381 | P21/n
KOBFUD_opt_A1984 | 1.4513 | -121.201 | 0.680499 | P21/n
KOBFUD_opt_A530 | 1.4426 | -121.201 | 0.677918 | P42/n
KOBFUD_opt_A1989 | 1.555 | -121.178 | 0.724316 | P21
KOBFUD_opt_A782 | 1.4382 | -121.128 | 0.658788 | P2/n
KOBFUD_opt_A966 | 1.4595 | -121.12 | 0.683857 | F2dd
KOBFUD_opt_A459 | 1.4919 | -121.116 | 0.696079 | Fdd2
KOBFUD_opt_A1281 | 1.4731 | -121.109 | 0.687023 | P21/n
KOBFUD_opt_A177 | 1.614 | -121.074 | 0.758094 | An
KOBFUD_opt_A444 | 1.5098 | -120.939 | 0.706341 | Fdd2
KOBFUD_opt_A741 | 1.4143 | -120.924 | 0.656811 | I41/a
KOBFUD_opt_A113 | 1.6039 | -120.881 | 0.752922 | P21/n
KOBFUD_opt_A1780 | 1.478 | -120.881 | 0.687425 | I2/c
KOBFUD_opt_A1111 | 1.4278 | -120.878 | 0.663814 | Fdd2
KOBFUD_opt_A732 | 1.4675 | -120.869 | 0.684788 | P2/n
KOBFUD_opt_A443 | 1.6033 | -120.86 | 0.755113 | P21/n
KOBFUD_opt_A880 | 1.4569 | -120.826 | 0.678919 | C2/c
KOBFUD_opt_A426 | 1.5035 | -120.771 | 0.700635 | Pna21
KOBFUD_opt_A1652 | 1.4938 | -120.707 | 0.696744 | Aba2
KOBFUD_opt_A689 | 1.5139 | -120.692 | 0.707181 | P31
KOBFUD_opt_A1721 | 1.372 | -120.689 | 0.629864 | P-421c
KOBFUD_opt_A842 | 1.4587 | -120.613 | 0.679108 | Pn11
KOBFUD_opt_A1522 | 1.446 | -120.607 | 0.674306 | C2/c
KOBFUD_opt_A1446 | 1.4707 | -120.602 | 0.68574 | P2111
KOBFUD_opt_A554 | 1.5245 | -120.531 | 0.714373 | P42/n
KOBFUD_opt_A1172 | 1.33 | -120.521 | 0.617689 | I-4
KOBFUD_opt_A730 | 1.4758 | -120.482 | 0.689357 | I2
KOBFUD_opt_A887 | 1.4755 | -120.482 | 0.682606 | P21212
KOBFUD_opt_A592 | 1.5574 | -120.432 | 0.731901 | P21/n
KOBFUD_opt_A1824 | 1.492 | -120.421 | 0.687775 | C2221
KOBFUD_opt_A215 | 1.4401 | -120.361 | 0.667061 | P21212
KOBFUD_opt_A1006 | 1.5503 | -120.294 | 0.724765 | P21/a
KOBFUD_opt_A1194 | 1.4661 | -120.29 | 0.683937 | P21/n
KOBFUD_opt_A498 | 1.5126 | -120.264 | 0.706059 | P21/n
KOBFUD_opt_A1658 | 1.5413 | -120.198 | 0.720244 | P21/c
KOBFUD_opt_A1564 | 1.4319 | -120.192 | 0.666051 | Fdd2
KOBFUD_opt_A413 | 1.5405 | -120.186 | 0.721022 | C2/c
KOBFUD_opt_A91 | 1.6088 | -120.111 | 0.759147 | P21/n
KOBFUD_opt_A1200 | 1.3233 | -119.767 | 0.615185 | P-421c
KOBFUD_opt_A1351 | 1.4681 | -119.744 | 0.684449 | P2/c
KOBFUD_opt_A1705 | 1.5101 | -119.722 | 0.708293 | P21
KOBFUD_opt_A1788 | 1.451 | -119.718 | 0.680255 | Fd
KOBFUD_opt_A469 | 1.476 | -119.666 | 0.686835 | I2/a
KOBFUD_opt_A619 | 1.5131 | -119.648 | 0.7089 | Fdd2
KOBFUD_opt_A1099 | 1.5407 | -119.642 | 0.721259 | P1
KOBFUD_opt_A573 | 1.513 | -119.64 | 0.708819 | Fdd2
KOBFUD_opt_A778 | 1.5668 | -119.594 | 0.736333 | Pn
KOBFUD_opt_A794 | 1.5152 | -119.53 | 0.709853 | P-1
KOBFUD_opt_A774 | 1.3895 | -119.527 | 0.652746 | P42/n
KOBFUD_opt_A339 | 1.5675 | -119.474 | 0.735979 | P2/a
KOBFUD_opt_A352 | 1.5227 | -119.441 | 0.71215 | I2/a
KOBFUD_opt_A1716 | 1.481 | -119.421 | 0.69206 | F2/d
KOBFUD_opt_A1958 | 1.3614 | -119.383 | 0.625259 | P-421c
KOBFUD_opt_A544 | 1.5267 | -119.326 | 0.719482 | P21/c
KOBFUD_opt_A727 | 1.5714 | -119.282 | 0.740937 | P21/c
KOBFUD_opt_A340 | 1.4615 | -119.276 | 0.684589 | P2/n
KOBFUD_opt_A540 | 1.5374 | -119.273 | 0.720999 | P-1
KOBFUD_opt_A999 | 1.4845 | -119.192 | 0.693645 | C2
KOBFUD_opt_A1428 | 1.5695 | -119.188 | 0.736874 | P21
KOBFUD_opt_A1443 | 1.5052 | -119.127 | 0.705952 | P21
KOBFUD_opt_A1546 | 1.44 | -119.048 | 0.673647 | P21/a
KOBFUD_opt_A251 | 1.569 | -119.036 | 0.737137 | P21/c
KOBFUD_opt_A1064 | 1.5283 | -119.012 | 0.719798 | P21
KOBFUD_opt_A1468 | 1.5878 | -118.992 | 0.74606 | P212121
KOBFUD_opt_A385 | 1.4686 | -118.903 | 0.683163 | Pa
KOBFUD_opt_A1484 | 1.4736 | -118.884 | 0.69284 | P21/c
KOBFUD_opt_A526 | 1.5591 | -118.868 | 0.727694 | P21/c
KOBFUD_opt_A717 | 1.4802 | -118.739 | 0.692104 | F112
KOBFUD_opt_A1786 | 1.4649 | -118.719 | 0.683201 | C2/c
KOBFUD_opt_A1431 | 1.5666 | -118.699 | 0.737649 | P21
KOBFUD_opt_A1490 | 1.5225 | -118.676 | 0.71408 | P21/a
KOBFUD_opt_A441 | 1.518 | -118.581 | 0.70915 | P21/n
KOBFUD_opt_A1568 | 1.4415 | -118.579 | 0.673165 | P2/a
KOBFUD_opt_A90 | 1.5445 | -118.532 | 0.72425 | I2/c
KOBFUD_opt_A563 | 1.4513 | -118.515 | 0.683858 | P21/n
KOBFUD_opt_A1684 | 1.4048 | -118.503 | 0.660016 | Pba2
KOBFUD_opt_A1743 | 1.4047 | -118.489 | 0.659728 | Pba2
KOBFUD_opt_A488 | 1.5653 | -118.473 | 0.736798 | P21
KOBFUD_opt_A1508 | 1.4348 | -118.46 | 0.67302 | P21/c
KOBFUD_opt_A897 | 1.5018 | -118.449 | 0.700927 | F112
KOBFUD_opt_A815 | 1.5416 | -118.429 | 0.723573 | Pa
KOBFUD_opt_A1236 | 1.516 | -118.418 | 0.717304 | P-1
KOBFUD_opt_A1833 | 1.4718 | -118.343 | 0.687568 | I2
KOBFUD_opt_A1527 | 1.4415 | -118.318 | 0.674515 | P2/c
KOBFUD_opt_A1846 | 1.4713 | -118.315 | 0.686432 | C2/n
KOBFUD_opt_A1544 | 1.4441 | -118.292 | 0.668486 | Pc
KOBFUD_opt_A908 | 1.4441 | -118.282 | 0.670939 | Pn
KOBFUD_opt_A714 | 1.4658 | -118.274 | 0.681021 | Pc
KOBFUD_opt_A1360 | 1.5225 | -118.252 | 0.717439 | P21
KOBFUD_opt_A680 | 1.4442 | -118.251 | 0.670191 | P2/c
KOBFUD_opt_A1427 | 1.2865 | -118.228 | 0.599246 | I41/a
KOBFUD_opt_A325 | 1.5912 | -118.224 | 0.747285 | P21/n
KOBFUD_opt_A1900 | 1.4611 | -118.218 | 0.682899 | C2/c
KOBFUD_opt_A921 | 1.5024 | -118.213 | 0.707339 | P21/n
KOBFUD_opt_A1944 | 1.4611 | -118.211 | 0.67393 | C2/c
KOBFUD_opt_A343 | 1.5528 | -118.2 | 0.729321 | Fdd2
KOBFUD_opt_A800 | 1.526 | -118.18 | 0.71258 | Pna21
KOBFUD_opt_A926 | 1.4812 | -118.147 | 0.698057 | P21/c
KOBFUD_opt_A827 | 1.5348 | -118.14 | 0.719921 | P21/c
KOBFUD_opt_A679 | 1.5973 | -118.1 | 0.751871 | P21/c
KOBFUD_opt_A1830 | 1.4464 | -118.077 | 0.671851 | P2/c
KOBFUD_opt_A524 | 1.5546 | -118.037 | 0.729608 | P21/a
KOBFUD_opt_A490 | 1.5262 | -118.003 | 0.717443 | P21/a
KOBFUD_opt_A675 | 1.5177 | -117.999 | 0.709679 | P21/n
KOBFUD_opt_A1116 | 1.528 | -117.978 | 0.716887 | P21/a
KOBFUD_opt_A831 | 1.5541 | -117.963 | 0.730234 | Pca21
KOBFUD_opt_A1133 | 1.502 | -117.905 | 0.707924 | P21/c
KOBFUD_opt_A83 | 1.5536 | -117.852 | 0.727572 | P21/a
KOBFUD_opt_A972 | 1.5791 | -117.834 | 0.745327 | I41/a
KOBFUD_opt_A1489 | 1.4515 | -117.826 | 0.67978 | Cc
KOBFUD_opt_A744 | 1.5575 | -117.755 | 0.734284 | P21/n
KOBFUD_opt_A962 | 1.5515 | -117.686 | 0.728311 | I41/a
KOBFUD_opt_A878 | 1.4918 | -117.669 | 0.6975 | I2/a
KOBFUD_opt_A987 | 1.4461 | -117.665 | 0.672476 | P2/a
KOBFUD_opt_A319 | 1.5842 | -117.635 | 0.745073 | Pbca
KOBFUD_opt_A1372 | 1.5296 | -117.622 | 0.71509 | P21/n
KOBFUD_opt_A1394 | 1.5653 | -117.573 | 0.734705 | Pbc21
KOBFUD_opt_A568 | 1.5474 | -117.561 | 0.72609 | P-1
KOBFUD_opt_A497 | 1.4326 | -117.538 | 0.671864 | P2/n
KOBFUD_opt_A653 | 1.5222 | -117.479 | 0.713867 | An
KOBFUD_opt_A317 | 1.5382 | -117.471 | 0.722402 | Fdd2
KOBFUD_opt_A799 | 1.5758 | -117.453 | 0.743265 | P212121
KOBFUD_opt_A1681 | 1.3367 | -117.419 | 0.624793 | I-4
KOBFUD_opt_A642 | 1.5823 | -117.398 | 0.746103 | P21/c
KOBFUD_opt_A1301 | 1.4692 | -117.391 | 0.685668 | C2
KOBFUD_opt_A1074 | 1.5242 | -117.375 | 0.714163 | Pn
KOBFUD_opt_A197 | 1.5091 | -117.369 | 0.706661 | I2/a
KOBFUD_opt_A1977 | 1.334 | -117.331 | 0.611761 | P-421c
KOBFUD_opt_A1026 | 1.4677 | -117.255 | 0.682539 | Cc
KOBFUD_opt_A1412 | 1.5402 | -117.204 | 0.725129 | P21/n
KOBFUD_opt_A1234 | 1.5479 | -117.11 | 0.727263 | An
KOBFUD_opt_A600 | 1.517 | -117.072 | 0.712968 | P212121
KOBFUD_opt_A1039 | 1.4885 | -117.009 | 0.697496 | P21/c
KOBFUD_opt_A864 | 1.4076 | -116.901 | 0.662833 | P42/n
KOBFUD_opt_A967 | 1.5116 | -116.899 | 0.709619 | P42/n
KOBFUD_opt_A618 | 1.5758 | -116.858 | 0.738959 | P212121
KOBFUD_opt_A1113 | 1.4637 | -116.856 | 0.690048 | P21
KOBFUD_opt_A930 | 1.5317 | -116.845 | 0.720074 | P21/c
KOBFUD_opt_A994 | 1.5161 | -116.841 | 0.710803 | P-1
KOBFUD_opt_A742 | 1.5222 | -116.805 | 0.714005 | C2/c
KOBFUD_opt_A1733 | 1.5754 | -116.778 | 0.741194 | C2/n
KOBFUD_opt_A1813 | 1.5531 | -116.712 | 0.727343 | P21
KOBFUD_opt_A993 | 1.5277 | -116.684 | 0.719688 | Pbcn
KOBFUD_opt_A1070 | 1.5364 | -116.641 | 0.723257 | P21/c
KOBFUD_opt_A1206 | 1.4806 | -116.611 | 0.69658 | P21/c
KOBFUD_opt_A1266 | 1.4462 | -116.576 | 0.67731 | Fd
KOBFUD_opt_A1875 | 1.3269 | -116.562 | 0.618666 | P-421c
KOBFUD_opt_A1107 | 1.5147 | -116.54 | 0.713421 | P21/c
KOBFUD_opt_A1062 | 1.5049 | -116.535 | 0.712282 | P21/a
KOBFUD_opt_A1336 | 1.4185 | -116.505 | 0.668462 | P-1
KOBFUD_opt_A1049 | 1.4962 | -116.481 | 0.707552 | P21/c
KOBFUD_opt_A668 | 1.5437 | -116.468 | 0.717325 | P212121
KOBFUD_opt_A683 | 1.5437 | -116.464 | 0.731207 | P212121
KOBFUD_opt_A772 | 1.4307 | -116.423 | 0.673375 | Fdd2
KOBFUD_opt_A1863 | 1.4602 | -116.418 | 0.682356 | C2/c
KOBFUD_opt_A1488 | 1.484 | -116.414 | 0.694412 | Cc
KOBFUD_opt_A929 | 1.5589 | -116.393 | 0.735364 | P21/c
KOBFUD_opt_A1694 | 1.3313 | -116.376 | 0.610847 | P-421c
KOBFUD_opt_A975 | 1.5335 | -116.345 | 0.720223 | Pa
KOBFUD_opt_A940 | 1.4934 | -116.247 | 0.704064 | P21/c
KOBFUD_opt_A1108 | 1.4942 | -116.246 | 0.704612 | P21/n
KOBFUD_opt_A749 | 1.5423 | -116.193 | 0.731317 | Pna21
KOBFUD_opt_A1034 | 1.5464 | -116.188 | 0.723878 | P21/c
KOBFUD_opt_A1189 | 1.4829 | -116.185 | 0.696888 | P21/n
KOBFUD_opt_A1036 | 1.5467 | -116.144 | 0.73165 | I41/a
KOBFUD_opt_A1520 | 1.4412 | -116.116 | 0.679097 | P-1
KOBFUD_opt_A1401 | 1.4458 | -116.063 | 0.682635 | P212121
KOBFUD_opt_A690 | 1.4419 | -116.059 | 0.678178 | Aa
KOBFUD_opt_A1214 | 1.4416 | -116.007 | 0.676115 | Fdd2
KOBFUD_opt_A472 | 1.57 | -116.004 | 0.74008 | P21/a
KOBFUD_opt_A1310 | 1.3716 | -115.96 | 0.646219 | R-3
KOBFUD_opt_A1535 | 1.5225 | -115.949 | 0.720752 | P-1
KOBFUD_opt_A295 | 1.6498 | -115.904 | 0.779102 | Pca21
KOBFUD_opt_A1167 | 1.5516 | -115.9 | 0.727409 | Pbc21
KOBFUD_opt_A1016 | 1.4799 | -115.876 | 0.695188 | P21/a
KOBFUD_opt_A1725 | 1.4536 | -115.848 | 0.678177 | Fdd2
KOBFUD_opt_A1166 | 1.4996 | -115.789 | 0.706887 | P21/c
KOBFUD_opt_A1815 | 1.4354 | -115.742 | 0.672263 | Fd11
KOBFUD_opt_A773 | 1.5622 | -115.742 | 0.732654 | P21/n
KOBFUD_opt_A1607 | 1.5295 | -115.731 | 0.721189 | P2/c
KOBFUD_opt_A914 | 1.347 | -115.699 | 0.634432 | R-3c
KOBFUD_opt_A1021 | 1.4972 | -115.696 | 0.70632 | P21/a
KOBFUD_opt_A474 | 1.5428 | -115.657 | 0.726324 | I2/a
KOBFUD_opt_A1856 | 1.5327 | -115.622 | 0.718312 | A2/a
KOBFUD_opt_A1069 | 1.4375 | -115.612 | 0.671401 | P31
KOBFUD_opt_A959 | 1.5224 | -115.611 | 0.716542 | P21/c
KOBFUD_opt_A1094 | 1.4924 | -115.597 | 0.703766 | P21/a
KOBFUD_opt_A814 | 1.5027 | -115.588 | 0.709043 | P21/c
KOBFUD_opt_A839 | 1.3687 | -115.565 | 0.641225 | Fdd2
KOBFUD_opt_A1438 | 1.4947 | -115.51 | 0.702538 | P-1
KOBFUD_opt_A1853 | 1.5293 | -115.487 | 0.71253 | I2/a
KOBFUD_opt_A1324 | 1.5294 | -115.414 | 0.718062 | A2
KOBFUD_opt_A245 | 1.6536 | -115.353 | 0.781056 | Pca21
KOBFUD_opt_A1051 | 1.4987 | -115.248 | 0.706127 | P21/c
KOBFUD_opt_A1758 | 1.528 | -115.233 | 0.721313 | C2/c
KOBFUD_opt_A1295 | 1.4184 | -115.222 | 0.662674 | P32
KOBFUD_opt_A81 | 1.5446 | -115.222 | 0.728967 | Pa
KOBFUD_opt_A408 | 1.5541 | -115.195 | 0.725982 | P21/a
KOBFUD_opt_A373 | 1.5954 | -115.182 | 0.753195 | A2/n
KOBFUD_opt_A684 | 1.6034 | -115.121 | 0.751715 | P21/c
KOBFUD_opt_A1359 | 1.5221 | -115.047 | 0.713961 | P21/n
KOBFUD_opt_A884 | 1.5031 | -115.009 | 0.711193 | P21/c
KOBFUD_opt_A1337 | 1.4699 | -115.007 | 0.692757 | R3c
KOBFUD_opt_A810 | 1.5369 | -114.917 | 0.722167 | Pc
KOBFUD_opt_A1738 | 1.412 | -114.873 | 0.663846 | C2/n
KOBFUD_opt_A762 | 1.566 | -114.822 | 0.736444 | P21cn
KOBFUD_opt_A719 | 1.4803 | -114.816 | 0.695785 | P21/n
KOBFUD_opt_A529 | 1.4958 | -114.796 | 0.703244 | P212121
KOBFUD_opt_A1190 | 1.57 | -114.793 | 0.741181 | P21/n
KOBFUD_opt_A1627 | 1.5066 | -114.771 | 0.709179 | P2/c
KOBFUD_opt_A1123 | 1.5021 | -114.732 | 0.709338 | P21/c
KOBFUD_opt_A645 | 1.4864 | -114.729 | 0.701131 | R3c
KOBFUD_opt_A1685 | 1.5004 | -114.666 | 0.709104 | C2/n
KOBFUD_opt_A1302 | 1.4851 | -114.657 | 0.698818 | P21/c
KOBFUD_opt_A1635 | 1.5223 | -114.639 | 0.715109 | Pbca
KOBFUD_opt_A957 | 1.5284 | -114.566 | 0.717209 | Pca21
KOBFUD_opt_A1135 | 1.3481 | -114.535 | 0.63187 | Fdd2
KOBFUD_opt_A1566 | 1.3588 | -114.476 | 0.640356 | R-3
KOBFUD_opt_A696 | 1.4006 | -114.469 | 0.658542 | R-3
KOBFUD_opt_A1532 | 1.5551 | -114.454 | 0.73036 | Fdd2
KOBFUD_opt_A502 | 1.6071 | -114.417 | 0.76086 | P21/n
KOBFUD_opt_A1668 | 1.4981 | -114.392 | 0.702315 | P21/c
KOBFUD_opt_A1551 | 1.4631 | -114.309 | 0.681227 | I41/a
KOBFUD_opt_A496 | 1.5212 | -114.272 | 0.717571 | P2/a
KOBFUD_opt_A1596 | 1.5328 | -114.267 | 0.721942 | I41/a
KOBFUD_opt_A1623 | 1.5658 | -114.259 | 0.733056 | P21cn
KOBFUD_opt_A1541 | 1.5279 | -114.243 | 0.720683 | P21cn
KOBFUD_opt_A1013 | 1.4898 | -114.194 | 0.702274 | P21/n
KOBFUD_opt_A767 | 1.5199 | -114.17 | 0.71437 | P21
KOBFUD_opt_A1279 | 1.426 | -114.158 | 0.670781 | P21/c
KOBFUD_opt_A901 | 1.5673 | -114.156 | 0.73406 | C2/c
KOBFUD_opt_A1580 | 1.4979 | -114.107 | 0.704874 | P21/c
KOBFUD_opt_A1643 | 1.4189 | -114.046 | 0.665736 | Fdd2
KOBFUD_opt_A1326 | 1.4263 | -114.008 | 0.669405 | P-1
KOBFUD_opt_A239 | 1.5382 | -114.002 | 0.723111 | Pa
KOBFUD_opt_A937 | 1.5096 | -113.915 | 0.709751 | I2
KOBFUD_opt_A1644 | 1.4968 | -113.902 | 0.703796 | C2/c
KOBFUD_opt_A1616 | 1.4171 | -113.895 | 0.669168 | A2/n
KOBFUD_opt_A898 | 1.516 | -113.856 | 0.711693 | I2/a
KOBFUD_opt_A1019 | 1.5208 | -113.819 | 0.72091 | P212121
KOBFUD_opt_A1660 | 1.4424 | -113.798 | 0.677612 | P21/c
KOBFUD_opt_A1774 | 1.5071 | -113.791 | 0.712886 | P21
KOBFUD_opt_A583 | 1.588 | -113.768 | 0.748625 | A2/n
KOBFUD_opt_A1655 | 1.5303 | -113.755 | 0.717435 | C2/c
KOBFUD_opt_A785 | 1.3954 | -113.709 | 0.655528 | R-3
KOBFUD_opt_A1132 | 1.3944 | -113.69 | 0.655533 | Fdd2
KOBFUD_opt_A1625 | 1.498 | -113.677 | 0.704925 | P21/b11
KOBFUD_opt_A1956 | 1.4197 | -113.633 | 0.668793 | P21/n
KOBFUD_opt_A1624 | 1.3185 | -113.612 | 0.62082 | R-3c
KOBFUD_opt_A1298 | 1.5497 | -113.596 | 0.723252 | P21/c
KOBFUD_opt_A1075 | 1.5185 | -113.588 | 0.719336 | Pna21
KOBFUD_opt_A1836 | 1.5024 | -113.574 | 0.707022 | P2/a
KOBFUD_opt_A917 | 1.4566 | -113.57 | 0.684634 | C2/c
KOBFUD_opt_A1348 | 1.5626 | -113.567 | 0.734199 | P21cn
KOBFUD_opt_A1983 | 1.5307 | -113.535 | 0.719801 | F112/d
KOBFUD_opt_A1082 | 1.5193 | -113.532 | 0.715054 | A2/a
KOBFUD_opt_A1014 | 1.5045 | -113.51 | 0.70568 | P21/c
KOBFUD_opt_A1290 | 1.4487 | -113.484 | 0.682052 | Pna21
KOBFUD_opt_A941 | 1.4846 | -113.455 | 0.702371 | P21/n
KOBFUD_opt_A1801 | 1.4515 | -113.441 | 0.682777 | I41/a
KOBFUD_opt_A603 | 1.5656 | -113.421 | 0.738287 | Pn
KOBFUD_opt_A1707 | 1.4393 | -113.347 | 0.677828 | P21/a
KOBFUD_opt_A1909 | 1.3902 | -113.328 | 0.6541 | C2/c
KOBFUD_opt_A1740 | 1.4975 | -113.285 | 0.703279 | I2/a
KOBFUD_opt_A933 | 1.5386 | -113.264 | 0.725213 | I2/a
KOBFUD_opt_A1358 | 1.4552 | -113.254 | 0.6842 | P21/c
KOBFUD_opt_A1761 | 1.4754 | -113.223 | 0.695164 | P21
KOBFUD_opt_A1149 | 1.4029 | -113.221 | 0.656499 | P21/c
KOBFUD_opt_A1199 | 1.4759 | -113.22 | 0.695569 | P21
KOBFUD_opt_A927 | 1.5308 | -113.218 | 0.72113 | P212121
KOBFUD_opt_A485 | 1.6118 | -113.215 | 0.763002 | P21/n
KOBFUD_opt_A1965 | 1.4907 | -113.192 | 0.701709 | P21cn
KOBFUD_opt_A828 | 1.5055 | -113.189 | 0.712552 | Pna21
KOBFUD_opt_A433 | 1.5391 | -113.18 | 0.724713 | C2/n
KOBFUD_opt_A1842 | 1.5404 | -113.144 | 0.72226 | C2/n
KOBFUD_opt_A1592 | 1.4593 | -113.081 | 0.692359 | Pc11
KOBFUD_opt_A1445 | 1.4627 | -113.055 | 0.683055 | P21/c
KOBFUD_opt_A1477 | 1.4332 | -113.044 | 0.670756 | P21/c
KOBFUD_opt_A688 | 1.566 | -113.044 | 0.74026 | Pbcn
KOBFUD_opt_A1015 | 1.4998 | -112.996 | 0.701765 | P21/n
KOBFUD_opt_A896 | 1.4777 | -112.987 | 0.693384 | A2/n
KOBFUD_opt_A1629 | 1.5105 | -112.953 | 0.704373 | P21
KOBFUD_opt_A1112 | 1.5138 | -112.921 | 0.712779 | Cn
KOBFUD_opt_A1174 | 1.5429 | -112.92 | 0.723801 | Pna21
KOBFUD_opt_A1278 | 1.5107 | -112.903 | 0.712547 | Fd
KOBFUD_opt_A1754 | 1.451 | -112.847 | 0.685324 | I41/a
KOBFUD_opt_A271 | 1.5932 | -112.835 | 0.755247 | Pna21
KOBFUD_opt_A809 | 1.4781 | -112.824 | 0.69708 | A2/n
KOBFUD_opt_A1273 | 1.4777 | -112.817 | 0.695241 | C2/n
KOBFUD_opt_A787 | 1.5188 | -112.757 | 0.71883 | Pna21
KOBFUD_opt_A1411 | 1.4795 | -112.745 | 0.692411 | C2/c
KOBFUD_opt_A882 | 1.4913 | -112.745 | 0.69473 | P21
KOBFUD_opt_A1670 | 1.5231 | -112.712 | 0.716345 | Pbc21
KOBFUD_opt_A872 | 1.5137 | -112.699 | 0.711846 | P21/a
KOBFUD_opt_A811 | 1.4825 | -112.632 | 0.695812 | A2/a
KOBFUD_opt_A1782 | 1.5346 | -112.575 | 0.722195 | F2/d
KOBFUD_opt_A1929 | 1.4895 | -112.575 | 0.696157 | P1121
KOBFUD_opt_A489 | 1.5642 | -112.559 | 0.744497 | P42/n
KOBFUD_opt_A818 | 1.4468 | -112.559 | 0.682716 | I2/a
KOBFUD_opt_A1757 | 1.5055 | -112.558 | 0.707248 | Cn
KOBFUD_opt_A1353 | 1.6149 | -112.522 | 0.763756 | P21/c
KOBFUD_opt_A1646 | 1.5371 | -112.492 | 0.723693 | Pca21
KOBFUD_opt_A1880 | 1.4506 | -112.452 | 0.682847 | P21/n
KOBFUD_opt_A1255 | 1.4798 | -112.447 | 0.699011 | P21
KOBFUD_opt_A1454 | 1.5142 | -112.444 | 0.712263 | C2/c
KOBFUD_opt_A1980 | 1.3712 | -112.412 | 0.641878 | P212121
KOBFUD_opt_A1048 | 1.5172 | -112.388 | 0.717289 | Pna21
KOBFUD_opt_A855 | 1.4561 | -112.168 | 0.687393 | I2/c
KOBFUD_opt_A1314 | 1.5288 | -112.115 | 0.715359 | Pna21
KOBFUD_opt_A718 | 1.4804 | -112.113 | 0.697934 | A2/n
KOBFUD_opt_A775 | 1.4976 | -112.112 | 0.708801 | C2/n
KOBFUD_opt_A1545 | 1.496 | -112.109 | 0.704807 | Pna21
KOBFUD_opt_A1148 | 1.5483 | -112.064 | 0.73027 | P21/c
KOBFUD_opt_A604 | 1.5378 | -112.011 | 0.723487 | P21/a
KOBFUD_opt_A1549 | 1.4815 | -111.934 | 0.697279 | A2/n
KOBFUD_opt_A1950 | 1.3971 | -111.921 | 0.657111 | Fdd2
KOBFUD_opt_A1904 | 1.4103 | -111.891 | 0.658299 | P2/c
KOBFUD_opt_A1381 | 1.4112 | -111.823 | 0.66537 | Fdd2
KOBFUD_opt_A1897 | 1.3899 | -111.818 | 0.653711 | Fdd2
KOBFUD_opt_A1593 | 1.465 | -111.804 | 0.690364 | Pna21
KOBFUD_opt_A1728 | 1.4622 | -111.761 | 0.688666 | A2/n
KOBFUD_opt_A1212 | 1.5234 | -111.748 | 0.712209 | I2/a
KOBFUD_opt_A1238 | 1.4844 | -111.704 | 0.699542 | P21/a
KOBFUD_opt_A1169 | 1.4855 | -111.703 | 0.694031 | C2
KOBFUD_opt_A1420 | 1.3345 | -111.592 | 0.628804 | P21/n
KOBFUD_opt_A1379 | 1.5002 | -111.567 | 0.706347 | Pna21
KOBFUD_opt_A1173 | 1.6245 | -111.554 | 0.767534 | P21
KOBFUD_opt_A1385 | 1.493 | -111.552 | 0.70314 | I2
KOBFUD_opt_A1796 | 1.5026 | -111.54 | 0.711641 | A2/n
KOBFUD_opt_A740 | 1.4068 | -111.466 | 0.662307 | P21/c
KOBFUD_opt_A1664 | 1.4005 | -111.44 | 0.65893 | C2/c
KOBFUD_opt_A848 | 1.4745 | -111.434 | 0.698079 | P212121
KOBFUD_opt_A347 | 1.5399 | -111.417 | 0.724589 | C2/c
KOBFUD_opt_A1913 | 1.5336 | -111.354 | 0.730612 | P21
KOBFUD_opt_A1439 | 1.4932 | -111.343 | 0.704036 | Fd
KOBFUD_opt_A1341 | 1.481 | -111.335 | 0.695516 | I2/c
KOBFUD_opt_A1136 | 1.5411 | -111.261 | 0.726749 | P21/n
KOBFUD_opt_A1338 | 1.4787 | -111.26 | 0.689759 | C2
KOBFUD_opt_A1769 | 1.4918 | -111.17 | 0.70591 | P21/c
KOBFUD_opt_A1953 | 1.5634 | -111.159 | 0.733032 | Aa
KOBFUD_opt_A1868 | 1.4085 | -111.105 | 0.661951 | C2/c
KOBFUD_opt_A1307 | 1.5442 | -111.1 | 0.73145 | P21/a
KOBFUD_opt_A1793 | 1.5279 | -111.1 | 0.720279 | P21/n
KOBFUD_opt_A1460 | 1.4913 | -111.015 | 0.702332 | P21/n
KOBFUD_opt_A1669 | 1.4795 | -111.013 | 0.691932 | P-3
KOBFUD_opt_A628 | 1.5071 | -110.981 | 0.706679 | A2
KOBFUD_opt_A1126 | 1.5429 | -110.964 | 0.728027 | P21/c
KOBFUD_opt_A1288 | 1.5036 | -110.957 | 0.704141 | I41/a
KOBFUD_opt_A943 | 1.5194 | -110.927 | 0.714278 | Pbca
KOBFUD_opt_A1747 | 1.4871 | -110.916 | 0.698985 | Pbca
KOBFUD_opt_A212 | 1.6545 | -110.862 | 0.787769 | P21
KOBFUD_opt_A1309 | 1.5007 | -110.845 | 0.710082 | P21/c
KOBFUD_opt_A1988 | 1.4763 | -110.761 | 0.699362 | P212121
KOBFUD_opt_A1656 | 1.4985 | -110.737 | 0.712556 | P2/n
KOBFUD_opt_A311 | 1.5604 | -110.724 | 0.734372 | P21/a
KOBFUD_opt_A1533 | 1.4823 | -110.696 | 0.695162 | Pn21a
KOBFUD_opt_A1877 | 1.489 | -110.679 | 0.699604 | R-3
KOBFUD_opt_A556 | 1.5683 | -110.674 | 0.743708 | Fdd2
KOBFUD_opt_A607 | 1.531 | -110.512 | 0.722252 | P212121
KOBFUD_opt_A983 | 1.5017 | -110.505 | 0.707273 | P212121
KOBFUD_opt_A1400 | 1.535 | -110.497 | 0.723595 | P21/n
KOBFUD_opt_A1188 | 1.4594 | -110.487 | 0.683765 | C2/c
KOBFUD_opt_A1204 | 1.5192 | -110.398 | 0.710024 | P21212
KOBFUD_opt_A1838 | 1.4745 | -110.308 | 0.696046 | P21/a
KOBFUD_opt_A1398 | 1.5527 | -110.259 | 0.734223 | P212121
KOBFUD_opt_A984 | 1.5279 | -110.21 | 0.723521 | I41/a
KOBFUD_opt_A1029 | 1.5347 | -110.198 | 0.724291 | P212121
KOBFUD_opt_A808 | 1.5328 | -110.191 | 0.729046 | P42/n
KOBFUD_opt_A1572 | 1.4359 | -110.169 | 0.674847 | P21ca
KOBFUD_opt_A1673 | 1.5312 | -110.125 | 0.729509 | P21
KOBFUD_opt_A1964 | 1.5115 | -110.083 | 0.709288 | Pca21
KOBFUD_opt_A1730 | 1.5431 | -110.082 | 0.727415 | P212121
KOBFUD_opt_A1406 | 1.4742 | -110.04 | 0.689059 | Pbcn
KOBFUD_opt_A1921 | 1.5014 | -110.04 | 0.708914 | C2/c
KOBFUD_opt_A1598 | 1.5107 | -110.032 | 0.713422 | Fdd2
KOBFUD_opt_A1510 | 1.4113 | -110.022 | 0.663964 | P212121
KOBFUD_opt_A1847 | 1.5053 | -110.019 | 0.711675 | Pba2
KOBFUD_opt_A1252 | 1.4945 | -110.01 | 0.70065 | I2/a
KOBFUD_opt_A1466 | 1.5108 | -110.004 | 0.71503 | C2
KOBFUD_opt_A1115 | 1.5684 | -109.982 | 0.73745 | Cn
KOBFUD_opt_A1118 | 1.5716 | -109.927 | 0.738176 | Pn
KOBFUD_opt_A518 | 1.4779 | -109.846 | 0.691676 | Pna21
KOBFUD_opt_A1986 | 1.5289 | -109.843 | 0.721738 | Pna21
KOBFUD_opt_A614 | 1.5509 | -109.82 | 0.728934 | I2
KOBFUD_opt_A1887 | 1.4582 | -109.812 | 0.685813 | Pbcn
KOBFUD_opt_A1505 | 1.4916 | -109.805 | 0.703263 | C2/c
KOBFUD_opt_A1525 | 1.4758 | -109.783 | 0.691899 | Pn21a
KOBFUD_opt_A834 | 1.5252 | -109.758 | 0.72051 | P21/n
KOBFUD_opt_A1700 | 1.5001 | -109.751 | 0.705611 | P21/n
KOBFUD_opt_A1387 | 1.4682 | -109.744 | 0.693745 | Pna21
KOBFUD_opt_A1987 | 1.4248 | -109.737 | 0.672514 | C2/c
KOBFUD_opt_A471 | 1.5812 | -109.721 | 0.750714 | Pna21
KOBFUD_opt_A557 | 1.5787 | -109.716 | 0.74762 | P21/n
KOBFUD_opt_A1651 | 1.482 | -109.701 | 0.697783 | P21/n
KOBFUD_opt_A965 | 1.5167 | -109.664 | 0.718092 | Pb21a
KOBFUD_opt_A1486 | 1.4353 | -109.621 | 0.671972 | Pbca
KOBFUD_opt_A1261 | 1.4642 | -109.615 | 0.68316 | C2/c
KOBFUD_opt_A505 | 1.5597 | -109.615 | 0.735645 | P212121
KOBFUD_opt_A1139 | 1.4936 | -109.614 | 0.710503 | Pbca
KOBFUD_opt_A1609 | 1.4677 | -109.572 | 0.692244 | Fdd2
KOBFUD_opt_A1560 | 1.5443 | -109.567 | 0.727365 | P212121
KOBFUD_opt_A1979 | 1.5652 | -109.553 | 0.740872 | P21
KOBFUD_opt_A1284 | 1.5562 | -109.423 | 0.733451 | P21/c
KOBFUD_opt_A335 | 1.6134 | -109.404 | 0.763211 | P21
KOBFUD_opt_A1791 | 1.5161 | -109.351 | 0.714902 | A2/a
KOBFUD_opt_A1260 | 1.4708 | -109.293 | 0.691571 | P212121
KOBFUD_opt_A1806 | 1.5673 | -109.277 | 0.738609 | Pbca
KOBFUD_opt_A1638 | 1.571 | -109.269 | 0.742163 | Pc
KOBFUD_opt_A1790 | 1.4872 | -109.258 | 0.702826 | A2/n
KOBFUD_opt_A1265 | 1.4884 | -109.213 | 0.705945 | Pna21
KOBFUD_opt_A1589 | 1.4255 | -109.189 | 0.665959 | Pbca
KOBFUD_opt_A704 | 1.544 | -109.166 | 0.726527 | I2
KOBFUD_opt_A1215 | 1.4853 | -109.143 | 0.696591 | P21
KOBFUD_opt_A476 | 1.5531 | -109.141 | 0.732413 | C2
KOBFUD_opt_A665 | 1.5513 | -109.14 | 0.736361 | Fdd2
KOBFUD_opt_A1766 | 1.4041 | -109.136 | 0.662587 | Fdd2
KOBFUD_opt_A803 | 1.5012 | -109.101 | 0.708618 | P212121
KOBFUD_opt_A1491 | 1.4381 | -109.085 | 0.667234 | P21/a
KOBFUD_opt_A1587 | 1.4472 | -109.076 | 0.685112 | I41/a
KOBFUD_opt_A1422 | 1.4873 | -109.026 | 0.696935 | I2/a
KOBFUD_opt_A852 | 1.5313 | -109.013 | 0.727258 | P21/c
KOBFUD_opt_A1961 | 1.4523 | -108.969 | 0.687386 | P21/n
KOBFUD_opt_A817 | 1.538 | -108.951 | 0.729438 | Pna21
KOBFUD_opt_A1662 | 1.4888 | -108.937 | 0.702435 | Pbca
KOBFUD_opt_A1480 | 1.4241 | -108.934 | 0.668193 | P2/n
KOBFUD_opt_A701 | 1.4891 | -108.898 | 0.702401 | P21/n
KOBFUD_opt_A1823 | 1.4563 | -108.883 | 0.680246 | A2/a
KOBFUD_opt_A1642 | 1.4871 | -108.855 | 0.700801 | I2/c
KOBFUD_opt_A1371 | 1.5325 | -108.85 | 0.726463 | I41/a
KOBFUD_opt_A1975 | 1.4951 | -108.781 | 0.706986 | Pba2
KOBFUD_opt_A1613 | 1.4269 | -108.728 | 0.672668 | Pc
KOBFUD_opt_A1574 | 1.4327 | -108.714 | 0.663752 | P21212
KOBFUD_opt_A1157 | 1.4792 | -108.706 | 0.694846 | Pna21
KOBFUD_opt_A1666 | 1.5482 | -108.676 | 0.732261 | Pbcn
KOBFUD_opt_A1085 | 1.523 | -108.658 | 0.724978 | P21/c
KOBFUD_opt_A1250 | 1.4279 | -108.64 | 0.673091 | Pbca
KOBFUD_opt_A1072 | 1.6184 | -108.611 | 0.762906 | Pnna
KOBFUD_opt_A1402 | 1.417 | -108.546 | 0.665005 | P21/a
KOBFUD_opt_A1357 | 1.4394 | -108.516 | 0.680857 | Pna21
KOBFUD_opt_A1820 | 1.491 | -108.46 | 0.702661 | C2
KOBFUD_opt_A1569 | 1.4718 | -108.429 | 0.689906 | Pbcn
KOBFUD_opt_A1584 | 1.5217 | -108.429 | 0.719395 | Pna21
KOBFUD_opt_A1046 | 1.5146 | -108.381 | 0.711956 | Pbca
KOBFUD_opt_A1582 | 1.5029 | -108.35 | 0.709012 | Pna21
KOBFUD_opt_A754 | 1.5284 | -108.337 | 0.722465 | Pca21
KOBFUD_opt_A953 | 1.5357 | -108.295 | 0.726341 | P21/n
KOBFUD_opt_A1903 | 1.5319 | -108.242 | 0.723918 | P43212
KOBFUD_opt_A1881 | 1.4225 | -108.231 | 0.672679 | Pna21
KOBFUD_opt_A1461 | 1.5886 | -108.168 | 0.750402 | P2/c
KOBFUD_opt_A1494 | 1.4782 | -108.161 | 0.695267 | Pna21
KOBFUD_opt_A1286 | 1.4767 | -108.145 | 0.701795 | Pna21
KOBFUD_opt_A1957 | 1.4598 | -108.081 | 0.68306 | Pbcn
KOBFUD_opt_A1777 | 1.4 | -108.062 | 0.661989 | Pca21
KOBFUD_opt_A694 | 1.5382 | -108.032 | 0.729344 | Pca21
KOBFUD_opt_A1570 | 1.4683 | -107.985 | 0.686077 | Pbcn
KOBFUD_opt_A1745 | 1.3386 | -107.976 | 0.628837 | I41/a
KOBFUD_opt_A1565 | 1.4278 | -107.956 | 0.673239 | Pa
KOBFUD_opt_A661 | 1.4927 | -107.927 | 0.704426 | P21/n
KOBFUD_opt_A1667 | 1.5019 | -107.923 | 0.714199 | I2/c
KOBFUD_opt_A432 | 1.5518 | -107.882 | 0.729185 | P212121
KOBFUD_opt_A1459 | 1.5353 | -107.83 | 0.723546 | P32
KOBFUD_opt_A1809 | 1.3376 | -107.814 | 0.628371 | I41/a
KOBFUD_opt_A1203 | 1.5181 | -107.81 | 0.718327 | P21/a
KOBFUD_opt_A1154 | 1.5339 | -107.733 | 0.726729 | P212121
KOBFUD_opt_A1719 | 1.5278 | -107.576 | 0.723725 | P21/a
KOBFUD_opt_A1855 | 1.4786 | -107.556 | 0.694149 | Pbc21
KOBFUD_opt_A916 | 1.5196 | -107.463 | 0.716243 | Fdd2
KOBFUD_opt_A1827 | 1.4491 | -107.444 | 0.681884 | P63
KOBFUD_opt_A1366 | 1.5633 | -107.427 | 0.742416 | P21212
KOBFUD_opt_A1952 | 1.5012 | -107.361 | 0.70768 | P21/n
KOBFUD_opt_A1462 | 1.4432 | -107.348 | 0.68039 | P63
KOBFUD_opt_A1622 | 1.4664 | -107.32 | 0.694119 | Ic
KOBFUD_opt_A1978 | 1.5105 | -107.257 | 0.709151 | P43212
KOBFUD_opt_A776 | 1.5731 | -107.2 | 0.74804 | P212121
KOBFUD_opt_A1291 | 1.5632 | -107.18 | 0.73637 | P21212
KOBFUD_opt_A905 | 1.5326 | -107.114 | 0.730588 | Pna21
KOBFUD_opt_A1871 | 1.5039 | -107.087 | 0.713758 | P-421c
KOBFUD_opt_A1320 | 1.3732 | -107.058 | 0.647221 | P1121
KOBFUD_opt_A1717 | 1.492 | -107.049 | 0.703051 | P212121
KOBFUD_opt_A1482 | 1.4797 | -106.989 | 0.696435 | P212121
KOBFUD_opt_A1044 | 1.4584 | -106.986 | 0.689276 | P63
KOBFUD_opt_A1928 | 1.4794 | -106.955 | 0.693802 | Pbc21
KOBFUD_opt_A1418 | 1.5033 | -106.953 | 0.711136 | Pbca
KOBFUD_opt_A862 | 1.4671 | -106.931 | 0.689855 | An
KOBFUD_opt_A1672 | 1.6144 | -106.874 | 0.768314 | P21/n
KOBFUD_opt_A1106 | 1.6262 | -106.85 | 0.768243 | Pccn
KOBFUD_opt_A1889 | 1.2428 | -106.803 | 0.584375 | P21/n
KOBFUD_opt_A1008 | 1.3664 | -106.72 | 0.641999 | P21/n
KOBFUD_opt_A1274 | 1.5061 | -106.686 | 0.71646 | Pna21
KOBFUD_opt_A1724 | 1.5306 | -106.65 | 0.725865 | P212121
KOBFUD_opt_A1969 | 1.5335 | -106.596 | 0.721205 | P31
KOBFUD_opt_A1045 | 1.5272 | -106.556 | 0.721926 | Pna21
KOBFUD_opt_A1618 | 1.4521 | -106.509 | 0.69128 | P21/c
KOBFUD_opt_A1334 | 1.5497 | -106.5 | 0.73251 | P21/c
KOBFUD_opt_A1453 | 1.4447 | -106.476 | 0.682827 | P21/n
KOBFUD_opt_A1693 | 1.2352 | -106.433 | 0.580235 | P212121
KOBFUD_opt_A1695 | 1.5531 | -106.427 | 0.734786 | I2/a
KOBFUD_opt_A1940 | 1.4801 | -106.34 | 0.705236 | Pna21
KOBFUD_opt_A550 | 1.549 | -106.337 | 0.73343 | P21/a
KOBFUD_opt_A597 | 1.5661 | -106.269 | 0.742207 | P21/c
KOBFUD_opt_A1500 | 1.4876 | -106.162 | 0.704023 | Fdd2
KOBFUD_opt_A1483 | 1.4285 | -106.091 | 0.674054 | R-3
KOBFUD_opt_A1872 | 1.4462 | -106.073 | 0.679061 | P3121
KOBFUD_opt_A1548 | 1.6073 | -106.041 | 0.76567 | P21/n
KOBFUD_opt_A1058 | 1.5829 | -106.014 | 0.753632 | Fdd2
KOBFUD_opt_A1619 | 1.4989 | -106.004 | 0.712721 | Pna21
KOBFUD_opt_A1867 | 1.6229 | -105.983 | 0.769192 | P21
KOBFUD_opt_A1289 | 1.5313 | -105.961 | 0.726963 | P2/c
KOBFUD_opt_A1184 | 1.3857 | -105.949 | 0.65513 | Pna21
KOBFUD_opt_A928 | 1.3626 | -105.859 | 0.645534 | P21/c
KOBFUD_opt_A974 | 1.499 | -105.848 | 0.716144 | Pn
KOBFUD_opt_A1511 | 1.577 | -105.846 | 0.748001 | Fdd2
KOBFUD_opt_A1369 | 1.4327 | -105.834 | 0.67324 | P3221
KOBFUD_opt_A1886 | 1.4176 | -105.817 | 0.671118 | Pbca
KOBFUD_opt_A1708 | 1.3691 | -105.816 | 0.639667 | R-3c
KOBFUD_opt_A1795 | 1.4754 | -105.727 | 0.696821 | Fdd2
KOBFUD_opt_A904 | 1.5502 | -105.681 | 0.737379 | Fdd2
KOBFUD_opt_A1621 | 1.396 | -105.667 | 0.659156 | P41212
KOBFUD_opt_A1227 | 1.5285 | -105.662 | 0.725846 | Pna21
KOBFUD_opt_A915 | 1.4723 | -105.646 | 0.690298 | Pbcn
KOBFUD_opt_A1585 | 1.5063 | -105.635 | 0.713445 | P21/c
KOBFUD_opt_A1722 | 1.2424 | -105.563 | 0.583651 | P212121
KOBFUD_opt_A1397 | 1.4668 | -105.538 | 0.696395 | Pccn
KOBFUD_opt_A1931 | 1.5168 | -105.342 | 0.718492 | Pna21
KOBFUD_opt_A1467 | 1.5491 | -105.279 | 0.733931 | P21/a
KOBFUD_opt_A1907 | 1.5368 | -105.084 | 0.727825 | Pbca
KOBFUD_opt_A1368 | 1.4341 | -104.952 | 0.678995 | Pna21
KOBFUD_opt_A1959 | 1.5134 | -104.915 | 0.718801 | Fdd2
KOBFUD_opt_A1478 | 1.5251 | -104.893 | 0.726897 | P21
KOBFUD_opt_A1910 | 1.4864 | -104.801 | 0.707879 | Pbca
KOBFUD_opt_A843 | 1.5432 | -104.796 | 0.728238 | Pna21
KOBFUD_opt_A1043 | 1.5653 | -104.77 | 0.741896 | Pna21
KOBFUD_opt_A1828 | 1.4373 | -104.634 | 0.675628 | R-3
KOBFUD_opt_A626 | 1.6163 | -104.598 | 0.767697 | Pna21
KOBFUD_opt_A1153 | 1.5263 | -104.591 | 0.72217 | P212121
KOBFUD_opt_A673 | 1.4473 | -104.58 | 0.683891 | P63
KOBFUD_opt_A1781 | 1.5744 | -104.555 | 0.746809 | Fdd2
KOBFUD_opt_A1362 | 1.5574 | -104.294 | 0.737862 | Pc11
KOBFUD_opt_A1176 | 1.5169 | -104.278 | 0.718776 | P21
KOBFUD_opt_A1356 | 1.4137 | -104.169 | 0.66999 | Pbca
KOBFUD_opt_A1698 | 1.4578 | -104.151 | 0.6869 | R-3
KOBFUD_opt_A1224 | 1.4969 | -103.993 | 0.708175 | P21/c
KOBFUD_opt_A1240 | 1.5107 | -103.963 | 0.717267 | P21/c
KOBFUD_opt_A1024 | 1.5827 | -103.92 | 0.7519 | Pna21
KOBFUD_opt_A1954 | 1.5137 | -103.754 | 0.719649 | Pba2
KOBFUD_opt_A1434 | 1.5536 | -103.632 | 0.735436 | Pc11
KOBFUD_opt_A1479 | 1.539 | -103.444 | 0.728886 | Pca21
KOBFUD_opt_A1591 | 1.559 | -103.288 | 0.740065 | P21/c
KOBFUD_opt_A1304 | 1.4887 | -103.253 | 0.705331 | Pn
KOBFUD_opt_A1025 | 1.4443 | -103.241 | 0.683993 | R-3
KOBFUD_opt_A1973 | 1.4037 | -103.227 | 0.667947 | P21
KOBFUD_opt_A796 | 1.5807 | -103.114 | 0.746778 | Pca21
KOBFUD_opt_A1776 | 1.5617 | -103.062 | 0.736596 | Pccn
KOBFUD_opt_A1675 | 1.5725 | -102.806 | 0.748602 | Fdd2
KOBFUD_opt_A1275 | 1.4202 | -102.689 | 0.673621 | P-3
KOBFUD_opt_A1746 | 1.5063 | -102.661 | 0.712297 | Fdd2
KOBFUD_opt_A1247 | 1.5641 | -102.603 | 0.742184 | Pna21
KOBFUD_opt_A1219 | 1.434 | -102.562 | 0.678071 | R-3
KOBFUD_opt_A1985 | 1.5285 | -102.481 | 0.725338 | Pna21
KOBFUD_opt_A1839 | 1.5637 | -102.127 | 0.741429 | Pbcn
KOBFUD_opt_A1552 | 1.4189 | -101.939 | 0.672215 | P-3
KOBFUD_opt_A1775 | 1.5283 | -101.632 | 0.724834 | Pca21
KOBFUD_opt_A1537 | 1.5696 | -101.601 | 0.74561 | Pbcn
KOBFUD_opt_A1378 | 1.4658 | -101.475 | 0.693881 | P21/c
KOBFUD_opt_A1895 | 1.5478 | -101.424 | 0.738392 | Pba2
KOBFUD_opt_A1170 | 1.5737 | -101.057 | 0.745135 | Pca21
KOBFUD_opt_A1864 | 1.4603 | -99.482 | 0.693435 | Fdd2
KOBFUD_opt_A1692 | 1.4922 | -99.244 | 0.707579 | Pna21