## Sheet1
Filename | Experimental Info | Density 2 /gcm-3 | Lattice Energy 2 /kJmol-1 | Packing Coefficient 2 | Density 1 /gcm-3 | Lattice Energy 1 /kJmol-1 | Packing Coefficient 1 | Unit Cell Free Energy 1 / kJmol-1 | Growth Volume | Space Group
UNOGIN_dfAfa40_Afa40 | UNOGIN03 (Form I) | 1.2489 | -127.76 | 0.6722 | 1.2233 | -120.55 | 0.6588 | -141.266 | 530.03 | P21/c
UNOGIN_dfAam56_Aam56 | UNOGIN05 (Form IV) | 1.2639 | -128.791 | 0.6829 | 1.2548 | -122.94 | 0.6785 | -142.349 | 1260.74 | P21/n
UNOGIN_dfAam26_Aam26 |  | 1.2434 | -128.958 | 0.6698 | 1.2409 | -125.39 | 0.6684 | -144.726 | 827.21 | P21/n
UNOGIN_dfAcc98_Acc98 |  | 1.2549 | -128.86 | 0.6767 | 1.236 | -122.19 | 0.6663 | -140.718 | 623.6 | Pbca
UNOGIN_dfAde143_Ade143 |  | 1.2544 | -127.684 | 0.6789 | 1.2444 | -123.54 | 0.6732 | -144.091 | 724.87 | C2/c
UNOGIN_dfAav119_Aav119 |  | 1.2217 | -126.751 | 0.6588 | 1.2136 | -122.11 | 0.6552 | -141.249 | 1382.73 | Pna21
UNOGIN_dfBcb54_Bcb54 |  | 1.1748 | -126.599 | 0.6294 | 1.1587 | -125.09 | 0.6214 | -144.468 | 722.97 | Pbca
UNOGIN_dfAaq9_Aaq9 |  | 1.2466 | -124.471 | 0.6725 | 1.2411 | -120.68 | 0.6698 | -140.04 | 1003.57 | P212121
UNOGIN_dfAab88_Aab88 |  | 1.2554 | -124.147 | 0.6785 | 1.2494 | -120.63 | 0.675 | -140.728 | 682.41 | P-1
UNOGIN_dfBak151_Bak151 |  | 1.2627 | -123.343 | 0.6842 | 1.2595 | -125.65 | 0.6823 | -144.953 | 1064.64 | P21/c
UNOGIN_dfBam141_Bam141 |  | 1.1368 | -121.916 | 0.6109 | 1.1276 | -123.26 | 0.6061 | -142.153 | 736.95 | P21/n
UNOGIN_dfBak12_Bak12 |  | 1.2643 | -118.894 | 0.682 | 1.243 | -118.99 | 0.67 | -139.442 | 1092.12 | P21/c
UNOGIN_dfBcb1_Bcb1 |  | 1.2179 | -118.231 | 0.6561 | 1.2085 | -119.4 | 0.651 | -140.658 | 749.54 | Pbca
UNOGIN_dfwe1_we1 |  | 1.1663 | -118.067 | 0.6268 | [5 empty] | P-1
UNOGIN_dfBcd1_Bcd1 |  | 1.2671 | -117.467 | 0.6832 | 1.2585 | -118.54 | 0.6787 | -139.699 | 798.22 | Pbcn
UNOGIN_dfBbf129_Bbf129 |  | 1.2648 | -116.593 | 0.684 | 1.2567 | -118.35 | 0.6797 | -139.053 | 560.6 | Pna21
UNOGIN_dfun1_un1 |  | 1.197 | -115.417 | 0.6466 | [5 empty] | P21/c
UNOGIN_A_am43 |  |  |  |  | 1.2267 | -120.38 | 0.6623 | -140.185 | 737.46 | P21/n
UNOGIN_A_cb42 |  |  |  |  | 1.2156 | -120.21 | 0.6552 | -140.825 | 906.74 | Pbca
UNOGIN_A_ca14 |  |  |  |  | 1.2361 | -119.72 | 0.6682 | -140.475 | 635.15 | P-1
UNOGIN_A_am135 |  |  |  |  | 1.2742 | -119.45 | 0.688 | -138.552 | 715.67 | P21/c
UNOGIN_A_ce4 |  |  |  |  | 1.1921 | -118.68 | 0.6426 | -139.022 | 423.24 | Pbcn
UNOGIN_A_ab134 |  |  |  |  | 1.222 | -118.45 | 0.6595 | -139.176 | 518.19 | P-1
UNOGIN_A_ca127 |  |  |  |  | 1.2294 | -118.28 | 0.6644 | -138.398 | 755.48 | P-1
UNOGIN_A_az16 |  |  |  |  | 1.1924 | -118.25 | 0.6438 | -140.23 | 506.7 | P212121
UNOGIN_A_ai64 |  |  |  |  | 1.2199 | -118.22 | 0.661 | -139.403 | 537.16 | P21/c
UNOGIN_A_ab127 |  |  |  |  | 1.2134 | -118.15 | 0.6572 | -139.079 | 538.54 | P-1
UNOGIN_A_ay115 |  |  |  |  | 1.233 | -118.11 | 0.6692 | -139.759 | 636.06 | Pca21
UNOGIN_B_aq114 |  |  |  |  | 1.1128 | -118.1 | 0.6013 | -137.695 | 676.12 | P212121
UNOGIN_A_am23 |  |  |  |  | 1.2226 | -118.06 | 0.6608 | -139.635 | 754.07 | P21/n
UNOGIN_A_ak80 |  |  |  |  | 1.2505 | -117.99 | 0.6771 | -137.38 | 748.11 | P21/c
UNOGIN_A_ca87 |  |  |  |  | 1.2301 | -117.94 | 0.6629 | -117.94 | 675.05 | P-1
UNOGIN_A_am3 |  |  |  |  | 1.2696 | -117.8 | 0.6853 | -136.631 | 518.7 | P21/c
UNOGIN_A_ak137 |  |  |  |  | 1.2365 | -117.76 | 0.6657 | -138.395 | 880.22 | P21/c
UNOGIN_A_ca149 |  |  |  |  | 1.2306 | -117.7 | 0.6657 | -137.951 | 541.02 | P-1
UNOGIN_A_fc153 |  |  |  |  | 1.2477 | -117.64 | 0.6743 | -139.581 | 592.44 | P21/c
UNOGIN_A_av22 |  |  |  |  | 1.245 | -117.45 | 0.6714 | -137.174 | 903.4 | Pna21
UNOGIN_A_az13 |  |  |  |  | 1.2077 | -117.35 | 0.6549 | -137.6 | 629.83 | P212121
UNOGIN_B_cd144 |  |  |  |  | 1.2008 | -117.34 | 0.6478 | -136.673 | 791.72 | Pbcn
UNOGIN_A_ab122 |  |  |  |  | 1.2404 | -117.2 | 0.6735 | -137.199 | 608.15 | P-1
UNOGIN_A_am120 |  |  |  |  | 1.2199 | -117.06 | 0.6592 | -138.482 | 413.23 | P21/c
UNOGIN_A_af2 |  |  |  |  | 1.2097 | -116.84 | 0.6558 | -136.386 | 729.55 | P21
UNOGIN_B_cd37 |  |  |  |  | 1.1998 | -116.7 | 0.6476 | -137.699 | 586.13 | Pbcn
UNOGIN_A_ca118 |  |  |  |  | 1.2094 | -116.66 | 0.6567 | -137.314 | 547.04 | P-1
UNOGIN_B_am27 |  |  |  |  | 1.2497 | -116.62 | 0.6758 | -136.381 |  | P21
UNOGIN_A_aj19 |  |  |  |  | 1.1979 | -116.46 | 0.647 | -138.466 | 523.22 | P2/c
UNOGIN_A_de72 |  |  |  |  | 1.188 | -116.44 | 0.6429 | -137.786 | 521.41 | C2/c
UNOGIN_A_cc112 |  |  |  |  | 1.2324 | -116.33 | 0.6671 | -137.605 | 526.58 | Pbca
UNOGIN_A_al117 |  |  |  |  | 1.1952 | -116.12 | 0.6463 | -138.648 | 502.57 | P2/c
UNOGIN_A_fc104 |  |  |  |  | 1.2281 | -115.93 | 0.664 | -137.283 | 838.77 | P21/n
UNOGIN_A_aq137 |  |  |  |  | 1.2133 | -115.83 | 0.6524 | -137.12 | 512.67 | P212121
UNOGIN_A_ab82 |  |  |  |  | 1.2088 | -115.78 | 0.6537 | -135.538 | 613.58 | P-1
UNOGIN_A_ca94 |  |  |  |  | 1.2373 | -115.75 | 0.6693 | -136.531 | 499.72 | P-1
UNOGIN_A_am5 |  |  |  |  | 1.2301 | -115.62 | 0.6638 | -136.8 | 914.54 | P21/c
UNOGIN_A_af23 |  |  |  |  | 1.1881 | -115.54 | 0.6428 | -115.54 | 602.46 | P21
UNOGIN_A_ai161 |  |  |  |  | 1.1985 | -115.47 | 0.6483 | -135.687 | 626.73 | P21/c
UNOGIN_A_ah34 |  |  |  |  | 1.1895 | -115.46 | 0.6458 | -137.061 | 923.05 | P21
UNOGIN_A_am97 |  |  |  |  | 1.2493 | -115.41 | 0.6752 | -135.204 | 608.35 | P21/c
UNOGIN_A_cb21 |  |  |  |  | 1.2232 | -115.41 | 0.6619 | -136.365 | 626.35 | Pbca
UNOGIN_A_al118 |  |  |  |  | 1.2058 | -115.29 | 0.6512 | -134.623 |  | P2/c
UNOGIN_A_ca99 |  |  |  |  | 1.189 | -115.24 | 0.6423 | -136.666 |  | P-1
UNOGIN_A_de14 |  |  |  |  | 1.2174 | -115.21 | 0.6587 | -137.215 |  | C2/c
UNOGIN_A_ak50 |  |  |  |  | 1.2506 | -115.16 | 0.675 | -136.72 |  | P21/c
UNOGIN_A_ak46 |  |  |  |  | 1.233 | -115.13 | 0.6668 | -135.414 |  | P21/c
UNOGIN_A_cb104 |  |  |  |  | 1.2113 | -115.13 | 0.6556 | -137.143 |  | Pbca
UNOGIN_A_am21 |  |  |  |  | 1.221 | -115.09 | 0.658 | -135.423 |  | P21/n
UNOGIN_A_cb47 |  |  |  |  | 1.2256 | -115.08 | 0.6638 | -135.674 |  | Pbca
UNOGIN_A_ak101 |  |  |  |  | 1.2048 | -115.03 | 0.6518 | -134.984 |  | P21/c
UNOGIN_A_am140 |  |  |  |  | 1.2031 | -114.94 | 0.6468 | -136.062 |  | P21/c
UNOGIN_A_ai18 |  |  |  |  | 1.2061 | -114.89 | 0.6509 | -135.499 |  | P21/c
UNOGIN_A_ai97 |  |  |  |  | 1.215 | -114.85 | 0.6555 | -135.997 |  | P21/c
UNOGIN_A_aq20 |  |  |  |  | 1.2267 | -114.83 | 0.6638 | -136.116 |  | P212121
UNOGIN_A_am111 |  |  |  |  | 1.2278 | -114.82 | 0.6628 | -134.469 |  | P21/c
UNOGIN_A_fc62 |  |  |  |  | 1.2272 | -114.79 | 0.6625 | -137.798 |  | P21/n
UNOGIN_A_ca115 |  |  |  |  | 1.2397 | -114.68 | 0.6701 | -134.227 |  | P-1
UNOGIN_A_ca10 |  |  |  |  | 1.23 | -114.62 | 0.6612 | -135.281 |  | P-1
UNOGIN_A_fc6 |  |  |  |  | 1.191 | -114.62 | 0.6451 | -135.451 |  | P21/c
UNOGIN_A_am18 |  |  |  |  | 1.2291 | -114.52 | 0.6646 | -135.308 |  | P21/n
UNOGIN_A_ak161 |  |  |  |  | 1.2044 | -114.49 | 0.6473 | -134.496 |  | P21/c
UNOGIN_A_cb7 |  |  |  |  | 1.2316 | -114.44 | 0.6667 | -134.636 |  | Pbca
UNOGIN_A_ca100 |  |  |  |  | 1.2164 | -114.43 | 0.6574 | -134.533 |  | P-1
UNOGIN_A_ai9 |  |  |  |  | 1.2261 | -114.39 | 0.6645 | -135.269 |  | P21/c
UNOGIN_A_cd57 |  |  |  |  | 1.1761 | -114.11 | 0.6355 | -133.97 |  | Pbcn
UNOGIN_A_cb22 |  |  |  |  | 1.1806 | -114.04 | 0.6329 | -135.582 |  | Pbca
UNOGIN_A_am71 |  |  |  |  | 1.2073 | -113.98 | 0.6536 | -135.176 |  | P21/c
UNOGIN_A_am37 |  |  |  |  | 1.1918 | -113.92 | 0.6449 | -134.323 |  | P21/n
UNOGIN_A_ab76 |  |  |  |  | 1.2303 | -113.89 | 0.6631 | -134.655 |  | P-1
UNOGIN_A_cb10 |  |  |  |  | 1.2111 | -113.87 | 0.6549 | -134.567 |  | Pbca
UNOGIN_A_am51 |  |  |  |  | 1.2135 | -113.83 | 0.6533 | -134.778 |  | P21/n
UNOGIN_A_cd18 |  |  |  |  | 1.2259 | -113.76 | 0.6618 | -133.897 |  | Pbcn
UNOGIN_A_ab114 |  |  |  |  | 1.2006 | -113.75 | 0.6494 | -133.466 |  | P-1
UNOGIN_A_fc8 |  |  |  |  | 1.1946 | -113.72 | 0.6439 | -134.36 |  | P21/n
UNOGIN_A_cb152 |  |  |  |  | 1.1958 | -113.69 | 0.6461 | -136.679 |  | Pbca
UNOGIN_A_de77 |  |  |  |  | 1.2466 | -113.64 | 0.6735 | -135.745 |  | C2/c
UNOGIN_A_am15 |  |  |  |  | 1.2124 | -113.63 | 0.6547 | -135.845 |  | P21/n
UNOGIN_A_cd10 |  |  |  |  | 1.2032 | -113.63 | 0.65 | -134.026 |  | Pbcn
UNOGIN_A_cd2 |  |  |  |  | 1.2623 | -113.54 | 0.6809 | -133.355 |  | Pbcn
UNOGIN_A_cb91 |  |  |  |  | 1.2148 | -113.53 | 0.6565 | -136.296 |  | Pbca
UNOGIN_A_am34 |  |  |  |  | 1.2463 | -113.52 | 0.6762 | -134.584 |  | P21/n
UNOGIN_A_ap54 |  |  |  |  | 1.1762 | -113.51 | 0.6353 | -143.348 |  | P21212
UNOGIN_A_ai92 |  |  |  |  | 1.1846 | -113.47 | 0.6405 | -113.47 |  | P21/c
UNOGIN_A_fc155 |  |  |  |  | 1.1999 | -113.4 | 0.6478 | -134.317 |  | P21/n
UNOGIN_A_ab20 |  |  |  |  | 1.2033 | -113.37 | 0.6493 | -134.572 |  | P-1
UNOGIN_A_am38 |  |  |  |  | 1.2265 | -113.35 | 0.6628 | -134.199 |  | P21/n
UNOGIN_A_da27 |  |  |  |  | 1.1734 | -113.31 | 0.6331 | -132.218 |  | Cc
UNOGIN_A_ai5 |  |  |  |  | 1.2121 | -113.25 | 0.6538 | -134.238 |  | P21/c
UNOGIN_A_am35 |  |  |  |  | 1.2318 | -113.19 | 0.6652 | -141.917 |  | P21/n
UNOGIN_A_ca134 |  |  |  |  | 1.2067 | -113.17 | 0.6503 | -133.54 |  | P-1
UNOGIN_A_fc33 |  |  |  |  | 1.2238 | -113.17 | 0.6604 | -133.33 |  | P21/n
UNOGIN_A_ak35 |  |  |  |  | 1.2149 | -113.15 | 0.6577 | -135.393 |  | P21/c
UNOGIN_A_fc94 |  |  |  |  | 1.1785 | -113.15 | 0.6379 | -135.034 |  | P21/c
UNOGIN_A_al106 |  |  |  |  | 1.1972 | -113.12 | 0.6463 | -135.557 |  | Pc
UNOGIN_A_ai59 |  |  |  |  | 1.1546 | -113.1 | 0.6233 | -135.351 |  | P21/c
UNOGIN_A_ab98 |  |  |  |  | 1.1945 | -113.05 | 0.6459 | -133.758 |  | P-1
UNOGIN_A_cb93 |  |  |  |  | 1.2012 | -113.05 | 0.6481 | -134.369 |  | Pbca
UNOGIN_A_ab136 |  |  |  |  | 1.1961 | -113.03 | 0.6465 | -134.282 |  | P-1
UNOGIN_A_ay2 |  |  |  |  | 1.1908 | -113 | 0.6456 | -135.562 |  | Pca21
UNOGIN_A_cb84 |  |  |  |  | 1.1915 | -112.96 | 0.6425 | -134.695 |  | Pbca
UNOGIN_A_ak28 |  |  |  |  | 1.1864 | -112.94 | 0.6428 | -142.535 |  | P21/c
UNOGIN_A_fc22 |  |  |  |  | 1.1934 | -112.93 | 0.6446 | -136.234 |  | P21/c
UNOGIN_A_cb56 |  |  |  |  | 1.1773 | -112.91 | 0.634 | -135.27 |  | Pbca
UNOGIN_A_az112 |  |  |  |  | 1.2081 | -112.88 | 0.6529 | -133.262 |  | P212121
UNOGIN_A_cb40 |  |  |  |  | 1.2062 | -112.83 | 0.649 | -134.898 |  | Pbca
UNOGIN_A_cb73 |  |  |  |  | 1.1945 | -112.8 | 0.646 | -135.325 |  | Pbca
UNOGIN_A_cd4 |  |  |  |  | 1.1993 | -112.78 | 0.6483 | -132.446 |  | Pbcn
UNOGIN_A_ca68 |  |  |  |  | 1.2108 | -112.77 | 0.6547 | -132.179 |  | P-1
UNOGIN_A_aq7 |  |  |  |  | 1.2141 | -112.73 | 0.6562 | -136.28 |  | P212121
UNOGIN_A_cb149 |  |  |  |  | 1.1711 | -112.69 | 0.631 | -134.845 |  | Pbca
UNOGIN_A_fa45 |  |  |  |  | 1.2028 | -112.66 | 0.6509 | -135.519 |  | P21/c
UNOGIN_A_ak14 |  |  |  |  | 1.2382 | -112.64 | 0.6708 | -134.206 |  | P21/c
UNOGIN_A_aq48 |  |  |  |  | 1.237 | -112.53 | 0.6695 | -134.545 |  | P212121
UNOGIN_A_ca53 |  |  |  |  | 1.2067 | -112.53 | 0.6517 | -132.852 |  | P-1
UNOGIN_A_fc10 |  |  |  |  | 1.216 | -112.49 | 0.6558 | -135.518 |  | P21/n
UNOGIN_A_fa70 |  |  |  |  | 1.1891 | -112.46 | 0.6414 | -135.345 |  | P21/c
UNOGIN_A_aq6 |  |  |  |  | 1.2172 | -112.44 | 0.6575 | -134.285 |  | P212121
UNOGIN_A_av5 |  |  |  |  | 1.222 | -112.44 | 0.6596 | -134.386 |  | Pna21
UNOGIN_A_dc126 |  |  |  |  | 1.2279 | -112.39 | 0.6605 | -131.915 |  | C2/c
UNOGIN_A_fc92 |  |  |  |  | 1.2137 | -112.37 | 0.6527 | -134.888 |  | P21/n
UNOGIN_A_fc85 |  |  |  |  | 1.1973 | -112.36 | 0.6456 | -133.257 |  | P21/n
UNOGIN_A_am87 |  |  |  |  | 1.179 | -112.27 | 0.6372 | -133.395 |  | P21/n
UNOGIN_A_ca13 |  |  |  |  | 1.2343 | -112.23 | 0.6673 | -133.078 |  | P-1
UNOGIN_A_aj34 |  |  |  |  | 1.196 | -112.12 | 0.6471 | -134.073 |  | P2/c
UNOGIN_A_am134 |  |  |  |  | 1.2346 | -112.12 | 0.6658 | -132.117 |  | P21/c
UNOGIN_A_af18 |  |  |  |  | 1.237 | -112.11 | 0.6672 | -133.511 |  | P21
UNOGIN_A_ak12 |  |  |  |  | 1.216 | -112.09 | 0.6588 | -132.413 |  | P21/c
UNOGIN_A_av4 |  |  |  |  | 1.2321 | -112.06 | 0.6661 | -133.749 |  | Pna21
UNOGIN_A_af40 |  |  |  |  | 1.192 | -112.05 | 0.6444 | -132.746 |  | P21
UNOGIN_A_aq34 |  |  |  |  | 1.225 | -112.05 | 0.6619 | -133.771 |  | P212121
UNOGIN_A_aq29 |  |  |  |  | 1.1907 | -111.99 | 0.6448 | -111.99 |  | P212121
UNOGIN_A_ce8 |  |  |  |  | 1.192 | -111.97 | 0.6428 | -131.302 |  | Pbcn
UNOGIN_A_fa4 |  |  |  |  | 1.2042 | -111.96 | 0.6522 | -111.96 |  | P21/c
UNOGIN_A_cb49 |  |  |  |  | 1.1822 | -111.92 | 0.6365 | -132.401 |  | Pbca
UNOGIN_A_cc119 |  |  |  |  | 1.1816 | -111.92 | 0.6368 | -133.628 |  | Pbca
UNOGIN_A_cc24 |  |  |  |  | 1.1921 | -111.87 | 0.6429 | -133.08 |  | Pbca
UNOGIN_A_fc147 |  |  |  |  | 1.2218 | -111.86 | 0.6578 | -132.543 |  | P21/n
UNOGIN_A_ak41 |  |  |  |  | 1.1874 | -111.84 | 0.6403 | -111.84 |  | P21/c
UNOGIN_A_am83 |  |  |  |  | 1.2297 | -111.82 | 0.6645 | -133.863 |  | P21/c
UNOGIN_A_db77 |  |  |  |  | 1.1988 | -111.82 | 0.647 | -132.489 |  | C2
UNOGIN_A_fc14 |  |  |  |  | 1.2215 | -111.77 | 0.6591 | -132.438 |  | P21/n
UNOGIN_A_am13 |  |  |  |  | 1.2294 | -111.74 | 0.6635 | -132.008 |  | P21/c
UNOGIN_A_ak74 |  |  |  |  | 1.2445 | -111.7 | 0.674 | -134.173 |  | P21/c
UNOGIN_A_am4 |  |  |  |  | 1.1926 | -111.7 | 0.6427 | -133.899 |  | P21/n
UNOGIN_A_fa3 |  |  |  |  | 1.1918 | -111.69 | 0.6445 | -135.712 |  | P21/c
UNOGIN_A_ca119 |  |  |  |  | 1.2011 | -111.57 | 0.647 | -134.04 |  | P-1
UNOGIN_A_cc124 |  |  |  |  | 1.2098 | -111.56 | 0.6528 | -133.405 |  | Pbca
UNOGIN_A_bf2 |  |  |  |  | 1.1868 | -111.54 | 0.641 | -136.191 |  | Pna21
UNOGIN_A_ca147 |  |  |  |  | 1.208 | -111.51 | 0.6548 | -132.679 |  | P-1
UNOGIN_A_bf8 |  |  |  |  | 1.1982 | -111.5 | 0.6504 | -132.6 |  | Pna21
UNOGIN_A_ai74 |  |  |  |  | 1.1696 | -111.47 | 0.63 | -134 |  | P21/c
UNOGIN_A_aq76 |  |  |  |  | 1.1645 | -111.47 | 0.6278 | -134.642 |  | P212121
UNOGIN_A_bg70 |  |  |  |  | 1.1693 | -111.45 | 0.6312 | -135.912 |  | Pb11
UNOGIN_A_ca90 |  |  |  |  | 1.2107 | -111.45 | 0.6529 | -132.518 |  | P-1
UNOGIN_A_dd7 |  |  |  |  | 1.1676 | -111.45 | 0.6307 | -133.383 |  | C2/c
UNOGIN_A_db13 |  |  |  |  | 1.1692 | -111.44 | 0.6335 | -130.84 |  | C2
UNOGIN_A_ah101 |  |  |  |  | 1.1914 | -111.43 | 0.6448 | -133.45 |  | P21
UNOGIN_A_ak119 |  |  |  |  | 1.2295 | -111.37 | 0.6643 | -133.519 |  | P21/c
UNOGIN_A_dc4 |  |  |  |  | 1.2032 | -111.36 | 0.6494 | -131.804 |  | C2/c
UNOGIN_A_am10 |  |  |  |  | 1.2251 | -111.35 | 0.662 | -133.029 |  | P21/n
UNOGIN_A_ca137 |  |  |  |  | 1.2032 | -111.34 | 0.651 | -132.311 |  | P-1
UNOGIN_A_au1 |  |  |  |  | 1.1896 | -111.31 | 0.6409 | -132.881 |  | Pna21
UNOGIN_A_ah87 |  |  |  |  | 1.1575 | -111.3 | 0.6274 | -131.857 |  | P21
UNOGIN_A_db83 |  |  |  |  | 1.2301 | -111.3 | 0.6636 | -129.737 |  | C2
UNOGIN_A_fc120 |  |  |  |  | 1.1814 | -111.24 | 0.6389 | -134.308 |  | P21/c
UNOGIN_A_am50 |  |  |  |  | 1.2087 | -111.23 | 0.6519 | -132.099 |  | P21/n
UNOGIN_A_av18 |  |  |  |  | 1.2077 | -111.21 | 0.6527 | -135.327 |  | Pna21
UNOGIN_A_de141 |  |  |  |  | 1.1849 | -111.21 | 0.641 | -131.738 |  | C2/c
UNOGIN_A_af35 |  |  |  |  | 1.2089 | -111.2 | 0.6526 | -133.78 |  | P21
UNOGIN_A_dd112 |  |  |  |  | 1.1769 | -111.17 | 0.6357 | -131.506 |  | Cc
UNOGIN_A_fc91 |  |  |  |  | 1.1714 | -111.13 | 0.6335 | -134.737 |  | P21/c
UNOGIN_A_ce67 |  |  |  |  | 1.1848 | -111.12 | 0.6397 | -111.12 |  | Pbcn
UNOGIN_A_cb132 |  |  |  |  | 1.1891 | -111.11 | 0.642 | -135.923 |  | Pbca
UNOGIN_A_ak47 |  |  |  |  | 1.2092 | -111.03 | 0.6533 | -132.953 |  | P21/c
UNOGIN_A_bj84 |  |  |  |  | 1.1593 | -111 | 0.6271 | -111 |  | P1121
UNOGIN_A_bb91 |  |  |  |  | 1.1585 | -110.92 | 0.6246 | -132.088 |  | P21212
UNOGIN_A_ah13 |  |  |  |  | 1.1797 | -110.91 | 0.6406 | -133.708 |  | P21
UNOGIN_A_am146 |  |  |  |  | 1.1926 | -110.9 | 0.6467 | -132.894 |  | P21/c
UNOGIN_A_au99 |  |  |  |  | 1.1376 | -110.84 | 0.6167 | -135.52 |  | Pna21
UNOGIN_A_cd22 |  |  |  |  | 1.1675 | -110.84 | 0.6311 | -110.84 |  | Pbcn
UNOGIN_A_ca111 |  |  |  |  | 1.2107 | -110.83 | 0.6545 | -131.727 |  | P-1
UNOGIN_A_cc1 |  |  |  |  | 1.1958 | -110.62 | 0.6481 | -132.38 |  | Pbca
UNOGIN_A_fa1 |  |  |  |  | 1.1794 | -110.62 | 0.6377 | -133.83 |  | P21/c
UNOGIN_A_aq138 |  |  |  |  | 1.1766 | -110.61 | 0.6341 | -132.147 |  | P212121
UNOGIN_A_ak20 |  |  |  |  | 1.1853 | -110.57 | 0.6414 | -131.835 |  | P21/c
UNOGIN_A_ai122 |  |  |  |  | 1.1736 | -110.55 | 0.6335 | -139.045 |  | P21/c
UNOGIN_A_ak139 |  |  |  |  | 1.1998 | -110.55 | 0.6479 | -131.475 |  | P21/c
UNOGIN_A_fc44 |  |  |  |  | 1.1921 | -110.55 | 0.6448 | -133.84 |  | P21/n
UNOGIN_A_dd34 |  |  |  |  | 1.1885 | -110.54 | 0.6414 | -130.683 |  | C2/c
UNOGIN_A_ak79 |  |  |  |  | 1.1856 | -110.53 | 0.6395 | -133.448 |  | P21/c
UNOGIN_A_ab83 |  |  |  |  | 1.1833 | -110.52 | 0.6377 | -131.349 |  | P-1
UNOGIN_A_am7 |  |  |  |  | 1.226 | -110.47 | 0.6622 | -131.513 |  | P21/n
UNOGIN_A_aq42 |  |  |  |  | 1.2332 | -110.46 | 0.6661 | -131.468 |  | P212121
UNOGIN_A_ak76 |  |  |  |  | 1.1763 | -110.45 | 0.6353 | -133.911 |  | P21/c
UNOGIN_A_ak86 |  |  |  |  | 1.1745 | -110.45 | 0.6336 | -131.347 |  | P21/c
UNOGIN_A_ai70 |  |  |  |  | 1.1825 | -110.42 | 0.6374 | -132.27 |  | P21/c