## AspirinA_forxls
Filename | Density 1 /gcm-3 | Lattice Energy 1 /kJmol-1 | Unit Cell Free Energy 1 /kJmol-1 | Packing Coefficient 1 | Space Group | Experimental Info
ACSALA_2a_AK22 | 1.381908 | -103.733 | -122.39 | 0.706954 | P21/c | ACSALA20 (Form II)
ACSALA_2a_AI11 ACSALA_expt_AI11 | 1.377101 1.399129 | -103.269 | -121.749 0 | 0.70536 0.709903 | P21/c | ACSALA21 (Form I)
ACSALA_1a_E3 | 1.321554 | -96.836 | 0 | 0.677429 | P21/c | ACSALA23 (Form IIIE)
ACSALA_1a_AM6 | 1.428222 | -102.747 | -121.071 | 0.735011 | P21/n
ACSALA_2a_DC46 | 1.4176 | -101.132 | -119.03 | 0.728423 | C2/c
ACSALA_1a_FC2 | 1.405105 | -100.75 | -119.722 | 0.722649 | P21/c
ACSALA_1a_AK15 | 1.32903 | -100.531 | -120.694 | 0.680279 | P21/c
ACSALA_2a_AK15 | 1.320075 | -99.012 | -119.237 | 0.676468 | P21/c
ACSALA_1a_AB25 | 1.348604 | -100.27 | -119.697 | 0.691984 | P-1
ACSALA_1a_AK7 | 1.350176 | -100.07 | -118.497 | 0.692159 | P21/c
ACSALA_2a_AB43 | 1.350651 | -98.581 | -118.59 | 0.693584 | P-1
ACSALA_2a_FC43 | 1.378595 | -98.562 | -117.612 | 0.70716 | P21/n
ACSALA_2a_AK19 | 1.308479 | -97.824 | -117.174 | 0.668904 | P21/c
ACSALA_2a_CA34 | 1.343287 | -97.782 | -117.271 | 0.686625 | P-1
ACSALA_expt_AB33 | 1.358584 |  | 0 | 0.688737
ACSALA_expt_AI12 | 1.39787 |  | 0 | 0.708628
ACSALA_expt_AK24 | 1.31995 |  | 0 | 0.667939
ACSALA_expt_AK44 | 1.328797 |  | 0 | 0.67397
ACSALA_expt_CA8 | 1.353894 |  | 0 | 0.685384
ACSALA_expt_FC49 | 1.390559 |  | 0 | 0.706225