## BTXIVA_forxls
Filename | Density 2 /gcm-3 | Lattice Energy 2 /kJmol-1 | Unit Cell Free Energy 2 /kJmol-1 | Packing Coefficient 2 | Density 1 /gcm-3 | Lattice Energy 1 /kJmol-1 | Packing Coefficient 1 | Space Group | Experimental Info
WIDBAO_dfai3_ai3 | 1.466481 | -112.306 | -133.62 | 0.709514 | 1.446816 | -106.031 | 0.70002 | P21/c | WIDBAO (Form I)
WIDBAO_dfai7_ai7 | 1.464801 | -112.227 | -133.579 | 0.708612 | 1.458752 1.440531 | -209.941 | 0.705399 0.69702 | P21/c | WIDBAO (Form I)
WIDBAO_c105a185_ai1 |  |  |  |  | 1.465177 | -110.591 | 0.709574 | P21/c | WIDBAO (Form I)
WIDBAO_c105a195_ai129 |  |  |  |  | 1.457934 | -104.921 | 0.705801 | P21/c | WIDBAO (Form I)
WIDBAO_c115a185_ai81 |  |  |  |  | 1.468425 | -109.704 | 0.710535 | P21/c | WIDBAO (Form I)
WIDBAO_c125a170_ai69 |  |  |  |  | 1.428292 | -101.861 | 0.690185 | P21/c | WIDBAO (Form I)
WIDBAO_c95a165_ak71 |  |  |  |  | 1.413884 | -100.252 | 0.683753 | P21/c | WIDBAO (Form I)
WIDBAO_c95a185_ai133 |  |  |  |  | 1.458539 | -109.29 | 0.706079 | P21/c | WIDBAO (Form I)
WIDBAO_dfcb92_cb92 | 1.436555 | -108.116 | -130.04 | 0.697246 | 1.447711 | -105.443 | 0.702689 | Pbca
WIDBAO_dfcb52_cb52 | 1.429183 | -107.794 | -130.152 | 0.6938 | 1.422145 | -106.006 | 0.690709 | Pbca
WIDBAO_dfak91_ak91 | 1.432343 | -106.908 | -129.142 | 0.694048 | 1.435373 | -107.947 | 0.695606 | P21/c
WIDBAO_dffa111_fa111 | 1.433415 | -106.107 | -129.168 | 0.696395 | 1.424756 | -105.193 | 0.69217 | P21/c
WIDBAO_dfam34_am34 | 1.44764 | -104.659 | -127.157 | 0.70217 | 1.457883 | -107.653 | 0.707098 | P21/n
WIDBAO_dfaf31_af31 | 1.447035 | -104.353 | -126.927 | 0.703033 |  |  |  | P21
WIDBAO_dfaz85_az85 | 1.419065 | -103.539 | -127.508 | 0.686667 | 1.4282 | -104.641 | 0.691849 | P212121
WIDBAO_dfam28_am28 | 1.418369 | -102.645 | -126.907 | 0.687317 | 1.422051 | -104.397 | 0.689311 | P21/c
WIDBAO_c105a165_ab156 |  |  |  |  | 1.423298 | -101.522 | 0.690299 | P-1
WIDBAO_c105a165_ah86 |  |  |  |  | 1.416798 | -100.064 | 0.686607 | P21
WIDBAO_c105a165_ai4 WIDBAO_c105a185_ai4 |  |  |  |  | 1.450314 1.450314 | -210.36 | 0.700889 0.700889 | P21/c P21/c
WIDBAO_c105a165_aj30 |  |  |  |  | 1.416334 | -100.845 | 0.687783 | P1
WIDBAO_c105a165_ak101 |  |  |  |  | 1.421288 | -104.412 | 0.688603 | P21/c
WIDBAO_c105a165_ak16 |  |  |  |  | 1.439813 | -102.09 | 0.692603 | P21/c
WIDBAO_c105a165_ak21 |  |  |  |  | 1.433108 | -100.332 | 0.692151 | P21/c
WIDBAO_c105a165_ak28 WIDBAO_c105a185_ak28 |  |  |  |  | 1.395440 1.443993 | -201.7 | 0.67498 0.697378 | P21/c P21/c
WIDBAO_c105a165_am105 |  |  |  |  | 1.415362 | -100.182 | 0.685473 | P21/c
WIDBAO_c105a165_am41 |  |  |  |  | 1.437464 | -102.445 | 0.697476 | P21/n
WIDBAO_c105a165_aq3 |  |  |  |  | 1.428731 | -103.283 | 0.692134 | P212121
WIDBAO_c105a165_aq57 |  |  |  |  | 1.400783 | -100.266 | 0.67758 | P212121
WIDBAO_c105a165_ay82 |  |  |  |  | 1.376847 | -100.39 | 0.668732 | Pca21
WIDBAO_c105a165_cb29 |  |  |  |  | 1.419812 | -99.98 | 0.686829 | Pbca
WIDBAO_c105a165_cb40 |  |  |  |  | 1.411782 | -102.541 | 0.685507 | Pbca
WIDBAO_c105a165_de43 |  |  |  |  | 1.44358 | -103.964 | 0.698295 | C-1
WIDBAO_c105a165_fc128 |  |  |  |  | 1.417729 | -100.833 | 0.686799 | P21/c
WIDBAO_c105a165_fc67 |  |  |  |  | 1.37635 | -100.993 | 0.667262 | P21/c
WIDBAO_c105a185_af1 WIDBAO_c95a185_af1 |  |  |  |  | 1.439116 1.449473 | -208.644 | 0.699474 0.704253 | P21 P21
WIDBAO_c105a185_ai49 |  |  |  |  | 1.44737 | -107.334 | 0.70145 | P21/c
WIDBAO_c105a185_ak120 |  |  |  |  | 1.428234 | -102.224 | 0.691423 | P21/c
WIDBAO_c105a185_ak121 |  |  |  |  | 1.398245 | -102.454 | 0.678673 | P21/c
WIDBAO_c105a185_ak3 WIDBAO_c85a180_ak3 WIDBAO_c95a185_ak3 |  |  |  |  | 1.423996 1.450116 1.460682 | -313.619 | 0.690302 0.704669 0.709371 | P21/c P21/c P21/c
WIDBAO_c105a185_ak92 |  |  |  |  | 1.436224 | -100.983 | 0.691898 | P21/c
WIDBAO_c105a185_am22 |  |  |  |  | 1.469482 | -108.1 | 0.712575 | P21/n
WIDBAO_c105a185_am25 |  |  |  |  | 1.424518 | -101.23 | 0.688824 | P21/c
WIDBAO_c105a185_am6 |  |  |  |  | 1.400173 | -100.815 | 0.677935 | P21/n
WIDBAO_c105a185_aq42 |  |  |  |  | 1.421093 | -102.029 | 0.688155 | P212121
WIDBAO_c105a185_az9 |  |  |  |  | 1.434775 | -103.036 | 0.696038 | P212121
WIDBAO_c105a185_ca19 |  |  |  |  | 1.413027 | -101.037 | 0.685534 | P-1
WIDBAO_c105a185_cb35 WIDBAO_c115a185_cb35 |  |  |  |  | 1.430988 1.442263 | -206.392 | 0.694987 0.698234 | Pbca Pbca
WIDBAO_c105a185_cc8 WIDBAO_c95a185_cc8 |  |  |  |  | 1.424722 1.414732 | -207.831 | 0.689609 0.685032 | Pbca Pbca
WIDBAO_c105a185_de7 |  |  |  |  | 1.40345 | -100.674 | 0.681255 | C2/c
WIDBAO_c105a185_fc61 |  |  |  |  | 1.427258 | -100.933 | 0.68836 | P21/c
WIDBAO_c105a195_ai92 |  |  |  |  | 1.422174 | -100.564 | 0.688773 | P21/c
WIDBAO_c105a195_ak10 |  |  |  |  | 1.454778 | -103.243 | 0.705587 | P21/c
WIDBAO_c105a195_am3 WIDBAO_HFmin_am3 |  |  |  |  | 1.463658 1.420049 | -204.199 | 0.709199 0.688116 | P21/n P21/n
WIDBAO_c105a195_cb14 WIDBAO_HFmin_cb14 |  |  |  |  | 1.430574 1.430961 | -203.717 | 0.694237 0.692425 | Pbca Pbca
WIDBAO_c115a165_ai2 |  |  |  |  | 1.429142 | -105.621 | 0.69245 | P21/c
WIDBAO_c115a165_ak148 |  |  |  |  | 1.443279 | -103.569 | 0.696355 | P21/c
WIDBAO_c115a165_ak5 WIDBAO_c85a180_ak5 WIDBAO_c95a185_ak5 |  |  |  |  | 1.444953 1.461210 1.456851 | -312.251 | 0.695953 0.706308 0.70382 | P21/c P21/c P21/c
WIDBAO_c115a165_am4 WIDBAO_c125a170_am4 |  |  |  |  | 1.437258 1.454790 | -203.342 | 0.697136 0.705971 | P21/n P21/n
WIDBAO_c115a165_aq6 |  |  |  |  | 1.438421 | -103.553 | 0.697172 | P212121
WIDBAO_c115a165_fa18 |  |  |  |  | 1.423219 | -102.595 | 0.687409 | P21/c
WIDBAO_c115a165_fc104 |  |  |  |  | 1.42743 | -102.146 | 0.689276 | P21/c
WIDBAO_c115a165_fc60 |  |  |  |  | 1.379692 | -102.107 | 0.668494 | P21/c
WIDBAO_c115a165_fc96 |  |  |  |  | 1.44312 | -103.465 | 0.696274 | P21/c
WIDBAO_c115a185_af6 |  |  |  |  | 1.422559 | -99.832 | 0.69139 | P21
WIDBAO_c115a185_ai135 |  |  |  |  | 1.446134 | -101.767 | 0.69629 | P21/c
WIDBAO_c115a185_ai48 |  |  |  |  | 1.401633 | -100.36 | 0.678223 | P21/c
WIDBAO_c115a185_ai5 |  |  |  |  | 1.435476 | -100.955 | 0.693128 | P21/c
WIDBAO_c115a185_ak107 |  |  |  |  | 1.423798 | -102.533 | 0.690919 | P21/c
WIDBAO_c115a185_ak123 |  |  |  |  | 1.452935 | -107.589 | 0.704393 | P21/c
WIDBAO_c115a185_ak27 |  |  |  |  | 1.431044 | -100.175 | 0.691712 | P21/c
WIDBAO_c115a185_ak42 WIDBAO_c125a170_ak42 |  |  |  |  | 1.443286 1.424219 | -203.02 | 0.697473 0.688724 | P21/c P21/c
WIDBAO_c115a185_am12 |  |  |  |  | 1.426169 | -100.43 | 0.689823 | P21/c
WIDBAO_c115a185_am150 |  |  |  |  | 1.474822 | -107.903 | 0.714779 | P21/n
WIDBAO_c115a185_am21 |  |  |  |  | 1.406945 | -100.783 | 0.68156 | P21/n
WIDBAO_c115a185_aq114 |  |  |  |  | 1.440767 | -102.879 | 0.698528 | P212121
WIDBAO_c115a185_aq58 |  |  |  |  | 1.379355 | -99.923 | 0.665877 | P212121
WIDBAO_c115a185_aq7 |  |  |  |  | 1.430128 | -101.018 | 0.692273 | P212121
WIDBAO_c115a185_ay95 |  |  |  |  | 1.388019 | -100.149 | 0.673993 | Pca21
WIDBAO_c115a185_ca116 |  |  |  |  | 1.413589 | -100.636 | 0.687131 | P-1
WIDBAO_c115a185_cb10 |  |  |  |  | 1.424548 | -103.579 | 0.691952 | Pbca
WIDBAO_c115a185_cb116 |  |  |  |  | 1.408 | -100.162 | 0.682419 | Pbca
WIDBAO_c115a185_cc22 WIDBAO_c85a180_cc22 |  |  |  |  | 1.431370 1.405629 | -204.905 | 0.692766 0.680648 | Pbca Pbca
WIDBAO_c115a185_cc75 |  |  |  |  | 1.384448 | -101.093 | 0.670347 | Pbca
WIDBAO_c115a185_ce52 |  |  |  |  | 1.37093 | -100.966 | 0.662769 | Pbcn
WIDBAO_c115a185_fa39 |  |  |  |  | 1.42679 | -102.678 | 0.68979 | P21/c
WIDBAO_c125a170_ab70 |  |  |  |  | 1.417192 | -100.298 | 0.688416 | P-1
WIDBAO_c125a170_af25 |  |  |  |  | 1.424597 | -100.682 | 0.690249 | P21
WIDBAO_c125a170_ah93 |  |  |  |  | 1.36221 | -100.896 | 0.661911 | P21
WIDBAO_c125a170_ai14 |  |  |  |  | 1.412175 | -100.913 | 0.683088 | P21/c
WIDBAO_c125a170_ak34 |  |  |  |  | 1.439254 | -105.912 | 0.697135 | P21/c
WIDBAO_c125a170_al57 |  |  |  |  | 1.431084 | -101.991 | 0.696082 | Pc
WIDBAO_c125a170_am123 |  |  |  |  | 1.383468 | -102.288 | 0.668624 | P21/n
WIDBAO_c125a170_am8 WIDBAO_HFmin_am8 |  |  |  |  | 1.446589 1.390116 | -204.77 | 0.701004 0.673225 | P21/n P21/n
WIDBAO_c125a170_am9 |  |  |  |  | 1.406587 | -101.791 | 0.681548 | P21/n
WIDBAO_c125a170_aq143 |  |  |  |  | 1.413152 | -101.09 | 0.683367 | P212121
WIDBAO_c125a170_au2 |  |  |  |  | 1.41633 | -100.656 | 0.686987 | Pna21
WIDBAO_c125a170_ay55 |  |  |  |  | 1.39994 | -101.719 | 0.679775 | Pca21
WIDBAO_c125a170_az3 |  |  |  |  | 1.433244 | -100.308 | 0.694504 | P212121
WIDBAO_c125a170_az93 |  |  |  |  | 1.422611 | -100.486 | 0.689726 | P212121
WIDBAO_c125a170_cb89 |  |  |  |  | 1.412453 | -100.4 | 0.685404 | Pbca
WIDBAO_c125a170_ce5 |  |  |  |  | 1.392609 | -101.074 | 0.673959 | Pbcn
WIDBAO_c125a170_fa31 |  |  |  |  | 1.433658 | -103.003 | 0.6945 | P21/c
WIDBAO_c125a170_fc43 |  |  |  |  | 1.447764 | -103.972 | 0.697695 | P21/c
WIDBAO_c85a180_ab2 |  |  |  |  | 1.414077 | -101.493 | 0.687262 | P-1
WIDBAO_c85a180_af12 |  |  |  |  | 1.452172 | -104.707 | 0.70287 | P21
WIDBAO_c85a180_ak18 |  |  |  |  | 1.444061 | -103.04 | 0.698631 | P21/c
WIDBAO_c85a180_ak19 |  |  |  |  | 1.416893 | -103.689 | 0.687161 | P21/c
WIDBAO_c85a180_am42 |  |  |  |  | 1.409832 | -99.639 | 0.68399 | P21/n
WIDBAO_c85a180_fc15 WIDBAO_c95a165_fc15 WIDBAO_c95a185_fc15 |  |  |  |  | 1.434966 1.437842 1.411558 | -303.055 | 0.692123 0.693271 0.681922 | P21/c P21/c P21/c
WIDBAO_c85a180_fc73 |  |  |  |  | 1.38852 | -101.095 | 0.672621 | P21/n
WIDBAO_c95a165_af15 |  |  |  |  | 1.43228 | -99.998 | 0.693554 | P21
WIDBAO_c95a165_ai86 |  |  |  |  | 1.411731 | -100.699 | 0.683924 | P21/c
WIDBAO_c95a165_am24 |  |  |  |  | 1.434818 | -100.984 | 0.69669 | P21/n
WIDBAO_c95a165_cb20 |  |  |  |  | 1.418579 | -101.911 | 0.688786 | Pbca
WIDBAO_c95a185_ab54 |  |  |  |  | 1.41124 | -102.112 | 0.684858 | P-1
WIDBAO_c95a185_ab82 |  |  |  |  | 1.371029 | -99.846 | 0.666964 | P-1
WIDBAO_c95a185_ab89 |  |  |  |  | 1.411327 | -102.218 | 0.685192 | P-1
WIDBAO_c95a185_ai64 |  |  |  |  | 1.374349 | -101.253 | 0.665572 | P21/c
WIDBAO_c95a185_ak106 |  |  |  |  | 1.436063 | -104.183 | 0.696003 | P21/c
WIDBAO_c95a185_ak138 |  |  |  |  | 1.438124 | -103.725 | 0.694858 | P21/c
WIDBAO_c95a185_ak37 |  |  |  |  | 1.409938 | -104.168 | 0.683958 | P21/c
WIDBAO_c95a185_am48 |  |  |  |  | 1.422213 | -100.769 | 0.687741 | P21/c
WIDBAO_c95a185_aq22 |  |  |  |  | 1.403658 | -100.922 | 0.679476 | P212121
WIDBAO_c95a185_az20 |  |  |  |  | 1.423886 | -101.202 | 0.687729 | P212121
WIDBAO_c95a185_ca48 |  |  |  |  | 1.411116 | -99.923 | 0.684739 | P-1
WIDBAO_c95a185_cb163 |  |  |  |  | 1.439215 | -106.044 | 0.698684 | Pbca
WIDBAO_c95a185_cc85 |  |  |  |  | 1.435325 | -99.555 | 0.696485 | Pbca
WIDBAO_c95a185_dc130 |  |  |  |  | 1.40408 | -100.978 | 0.681146 | C2/c
WIDBAO_c95a185_fa28 |  |  |  |  | 1.398908 | -99.968 | 0.679037 | P21/c
WIDBAO_c95a185_fc106 |  |  |  |  | 1.433438 | -102.435 | 0.691285 | P21/c
WIDBAO_c95a185_fc127 |  |  |  |  | 1.421611 | -101.925 | 0.688552 | P21/c
WIDBAO_HFmin_ab64 |  |  |  |  | 1.418332 | -103.041 | 0.689459 | P-1
WIDBAO_HFmin_af11 |  |  |  |  | 1.402021 | -100.318 | 0.677733 | P21
WIDBAO_HFmin_af73 |  |  |  |  | 1.427253 | -103.109 | 0.693419 | P21
WIDBAO_HFmin_ai109 |  |  |  |  | 1.37785 | -101.133 | 0.667593 | P21/c
WIDBAO_HFmin_ai110 |  |  |  |  | 1.415166 | -101.172 | 0.68445 | P21/c
WIDBAO_HFmin_ai122 |  |  |  |  | 1.378084 | -101.073 | 0.666799 | P21/c
WIDBAO_HFmin_ai141 |  |  |  |  | 1.392829 | -102.531 | 0.676327 | P21/c
WIDBAO_HFmin_ai8 |  |  |  |  | 1.427975 | -103.156 | 0.690596 | P21/c
WIDBAO_HFmin_ak150 |  |  |  |  | 1.432126 | -102.529 | 0.693595 | P21/c
WIDBAO_HFmin_ak15 |  |  |  |  | 1.443094 | -104.189 | 0.694444 | P21/c
WIDBAO_HFmin_ak70 |  |  |  |  | 1.356599 | -100.257 | 0.653238 | P21/c
WIDBAO_HFmin_am145 |  |  |  |  | 1.426678 | -103.279 | 0.690572 | P21/c
WIDBAO_HFmin_am50 |  |  |  |  | 1.427692 | -100.766 | 0.692051 | P21/n
WIDBAO_HFmin_aq30 |  |  |  |  | 1.397766 | -101.924 | 0.675733 | P212121
WIDBAO_HFmin_aq83 |  |  |  |  | 1.363021 | -100.428 | 0.657777 | P212121
WIDBAO_HFmin_ay87 |  |  |  |  | 1.377865 | -102.162 | 0.669145 | Pca21
WIDBAO_HFmin_ba98 |  |  |  |  | 1.428219 | -103.251 | 0.692446 | P2111
WIDBAO_HFmin_cb106 |  |  |  |  | 1.399151 | -101.681 | 0.678329 | Pbca
WIDBAO_HFmin_cb111 |  |  |  |  | 1.378583 | -101.593 | 0.668263 | Pbca
WIDBAO_HFmin_cb71 |  |  |  |  | 1.38879 | -100.727 | 0.673094 | Pbca
WIDBAO_HFmin_cc81 |  |  |  |  | 1.413208 | -103.67 | 0.683339 | Pbca
WIDBAO_HFmin_cd107 |  |  |  |  | 1.361849 | -102.111 | 0.658319 | Pbcn
WIDBAO_HFmin_dc112 |  |  |  |  | 1.43629 | -104.19 | 0.694581 | C-1
WIDBAO_HFmin_de93 |  |  |  |  | 1.3892 | -101.627 | 0.673927 | C2/c
WIDBAO_HFmin_fc28 |  |  |  |  | 1.372561 | -102.368 | 0.664785 | P21/n
WIDBAO_HFmin_fc31 |  |  |  |  | 1.39174 | -100.325 | 0.674591 | P21/c