## DehydroprolineA_forxls
Filename | Density 2 /gcm-3 | Lattice Energy 2 /kJmol-1 | Packing Coefficient 2 | Density 1 /gcm-3 | Lattice Energy 1 /kJmol-1 | Unit Cell Free Energy 1 /kJmol-1 | Packing Coefficient 1 | Space Group | Experimental Info
DHPROA_dfaq88_aq88 | 1.350701 | -100.098 | 0.698906 | 1.305783 | -93.404 | -115.735 | 0.68148 | P212121 | DHPROA (Form I)
DHPROA_dfaq34_aq34 | 1.350233 | -99.859 | 0.698698 | 1.3058 | -93.407 | -115.737 | 0.680964 | P212121 | DHPROA (Form I)
DHPROA_dfcb30_cb30 | 1.38313 | -101.913 | 0.714016 | 1.353587 | -96.889 | -117.487 | 0.704558 | Pbca
DHPROA_dfca76_ca76 | 1.34715 | -101.44 | 0.701169 | 1.327629 | -97.88 | -117.763 | 0.69677 | P-1
DHPROA_dfai55_ai55 | 1.365072 | -100.683 | 0.705297 | 1.320468 | -93.805 | -114.901 | 0.686795 | P21/c
DHPROA_dfak20_ak20 | 1.374069 | -100.617 | 0.710527 | 1.334755 | -94.993 | -115.655 | 0.695887 | P21/c
DHPROA_dfav92_av92 | 1.335317 | -99.535 | 0.689511 | 1.30071 | -94.506 | -116.269 | 0.676888 | Pna21
DHPROA_dfay2_ay2 | 1.364348 | -98.938 | 0.709635 | 1.328948 | -93.616 | -114.84 | 0.697216 | Pca21
DHPROA_dfak120_ak120 | 1.324328 | -98.907 | 0.687298 | 1.309424 | -96.075 | -116.779 | 0.685085 | P21/c
DHPROA_dfca72_ca72 | 1.388046 | -98.626 | 0.723331 | 1.368845 | -95.826 | -116.46 | 0.719347 | P-1
DHPROA_dfau8_au8 | 1.370845 | -98.5 | 0.71081 | 1.342038 | -94.633 | -115.321 | 0.701558 | Pna21
DHPROA_dfai79_ai79 | 1.356722 | -98.218 | 0.704927 | 1.334775 | -94.518 | -115.299 | 0.698968 | P21/c
DHPROA_dfah57_ah57 | 1.35689 | -98.151 | 0.70776 | 1.33296 | -94.618 | -115.293 | 0.700489 | P21
DHPROA_dfam60_am60 | 1.398485 | -98.067 | 0.72455 | 1.375377 | -95.536 | -114.62 | 0.7183 | P21/c
DHPROA_dfcc57_cc57 | 1.356852 | -97.949 | 0.705016 | 1.330943 | -93.933 | -116.152 | 0.697314 | Pbca
DHPROA_dfam62_am62 | 1.314695 | -97.623 | 0.681369 | 1.302909 | -94.25 | -114.956 | 0.681034 | P21/n
DHPROA_dffa7_fa7 | 1.382509 | -97.38 | 0.71727 | 1.360539 | -94.37 | -117.19 | 0.711628 | P21/c
DHPROA_dfai129_ai129 | 1.38838 | -97.214 | 0.719825 | 1.37055 | -94.405 | -115.671 | 0.716499 | P21/c
DHPROA_dfay19_ay19 | 1.359698 | -96.822 | 0.706969 | 1.337893 | -93.654 | -114.639 | 0.701325 | Pca21
DHPROA_dfah58_ah58 | 1.341361 | -96.49 | 0.696725 | 1.323463 | -93.534 | -113.45 | 0.693143 | P21
DHPROA_opt_aa91 |  |  |  | 1.320621 | -88.611 | -108.872 | 0.697321 | P1
DHPROA_opt_ab1 |  |  |  | 1.366546 | -92.31 | -113.242 | 0.716345 | P-1
DHPROA_opt_ab118 |  |  |  | 1.324391 | -90.313 | -111.362 | 0.691609 | P-1
DHPROA_opt_ab24 |  |  |  | 1.31969 | -90.361 | -111.22 | 0.68837 | P-1
DHPROA_opt_ab70 |  |  |  | 1.309745 | -92.574 | -112.57 | 0.683598 | P-1
DHPROA_opt_ab78 |  |  |  | 1.328712 | -83.887 | -104.658 | 0.694562 | P-1
DHPROA_opt_ab87 |  |  |  | 1.30016 | -85.041 | -105.945 | 0.680467 | P-1
DHPROA_opt_ad10 |  |  |  | 1.243109 | -78.064 | 0 | 0.649544 | Pc
DHPROA_opt_ad13 |  |  |  | 1.286615 | -82.466 | 0 | 0.675258 | Pc
DHPROA_opt_ad39 |  |  |  | 1.202918 | -79.774 | 0 | 0.628031 | Pc
DHPROA_opt_ad41 |  |  |  | 1.234852 | -84.518 | -122.126 | 0.645756 | Pc
DHPROA_opt_ad52 |  |  |  | 1.273975 | -81.276 | 0 | 0.669242 | Pc
DHPROA_opt_ad55 |  |  |  | 1.262947 | -82.571 | 0 | 0.660195 | Pc
DHPROA_opt_ad71 |  |  |  | 1.192312 | -82.112 | 0 | 0.623709 | Pc
DHPROA_opt_ad93 |  |  |  | 1.285121 | -82.424 | 0 | 0.673966 | Pc
DHPROA_opt_ad97 |  |  |  | 1.305585 | -89.31 | -111.201 | 0.681934 | Pc
DHPROA_opt_af101 |  |  |  | 1.311397 | -90.711 | -112.585 | 0.685203 | P21
DHPROA_opt_af102 |  |  |  | 1.280069 | -83.407 | -107.003 | 0.66963 | P21
DHPROA_opt_af115 |  |  |  | 1.232378 | -78.9 | 0 | 0.640563 | P21
DHPROA_opt_af14 |  |  |  | 1.300209 | -81.475 | 0 | 0.679659 | P21
DHPROA_opt_af20 |  |  |  | 1.300467 | -85.136 | -107.85 | 0.677441 | P21
DHPROA_opt_af2 |  |  |  | 1.329315 | -88.526 | -110.923 | 0.698239 | P21
DHPROA_opt_af23 |  |  |  | 1.289712 | -85.857 | -108.607 | 0.675144 | P21
DHPROA_opt_af25 |  |  |  | 1.297161 | -88.303 | -110.243 | 0.676678 | P21
DHPROA_opt_af39 |  |  |  | 1.257192 | -84.107 | -107.208 | 0.650012 | P21
DHPROA_opt_af41 |  |  |  | 1.290018 | -83.048 | -104.806 | 0.675355 | P21
DHPROA_opt_af44 |  |  |  | 1.263209 | -80.71 | 0 | 0.658633 | P21
DHPROA_opt_af45 |  |  |  | 1.28018 | -86.447 | -107.701 | 0.66961 | P21
DHPROA_opt_af48 |  |  |  | 1.294052 | -84.534 | -105.12 | 0.67342 | P21
DHPROA_opt_af51 |  |  |  | 1.262576 | -85.446 | -107.037 | 0.656835 | P21
DHPROA_opt_af55 |  |  |  | 1.293271 | -83.141 | -104.534 | 0.674875 | P21
DHPROA_opt_af63 |  |  |  | 1.278578 | -82.99 | 0 | 0.668259 | P21
DHPROA_opt_af67 |  |  |  | 1.276059 | -83.429 | -105.732 | 0.665171 | P21
DHPROA_opt_af79 |  |  |  | 1.282677 | -80.875 | 0 | 0.671134 | P21
DHPROA_opt_af83 |  |  |  | 1.307914 | -92.186 | -113.272 | 0.682912 | P21
DHPROA_opt_af95 |  |  |  | 1.258673 | -85.468 | -108.011 | 0.657944 | P21
DHPROA_opt_af96 |  |  |  | 1.278604 | -79.597 | 0 | 0.668466 | P21
DHPROA_opt_ah109 |  |  |  | 1.284315 | -81.769 | 0 | 0.670647 | P21
DHPROA_opt_ah127 |  |  |  | 1.26328 | -83.639 | -107.472 | 0.66506 | P21
DHPROA_opt_ah27 |  |  |  | 1.246598 | -85.596 | -107.609 | 0.653404 | P21
DHPROA_opt_ah43 |  |  |  | 1.27369 | -85.586 | -107.351 | 0.667425 | P21
DHPROA_opt_ah55 |  |  |  | 1.249493 | -83.949 | -105.701 | 0.655211 | P21
DHPROA_opt_ah76 |  |  |  | 1.258638 | -84.583 | -107.197 | 0.657033 | P21
DHPROA_opt_ah93 |  |  |  | 1.297268 | -83.461 | -105.466 | 0.684228 | P21
DHPROA_opt_ai100 |  |  |  | 1.243707 | -83.247 | -105.21 | 0.649134 | P21/c
DHPROA_opt_ai103 |  |  |  | 1.301708 | -89.063 | -110.238 | 0.675653 | P21/c
DHPROA_opt_ai107 |  |  |  | 1.249224 | -81.018 | 0 | 0.651869 | P21/c
DHPROA_opt_ai110 |  |  |  | 1.274108 | -81.389 | 0 | 0.663572 | P21/c
DHPROA_opt_ai111 |  |  |  | 1.284812 | -85.506 | 0 | 0.670317 | P21/c
DHPROA_opt_ai113 |  |  |  | 1.319352 | -91.401 | -112.235 | 0.689275 | P21/c
DHPROA_opt_ai114 |  |  |  | 1.274233 | -84.884 | -106.068 | 0.662915 | P21/c
DHPROA_opt_ai119 |  |  |  | 1.25203 | -84.352 | -107.002 | 0.651415 | P21/c
DHPROA_opt_ai121 |  |  |  | 1.327525 | -83.961 | -105.45 | 0.693656 | P21/c
DHPROA_opt_ai12 |  |  |  | 1.349821 | -86.018 | -107.248 | 0.703838 | P21/c
DHPROA_opt_ai123 |  |  |  | 1.300868 | -89.415 | -89.415 | 0.680194 | P21/c
DHPROA_opt_ai125 |  |  |  | 1.331464 | -85.257 | -106.752 | 0.694354 | P21/c
DHPROA_opt_ai126 |  |  |  | 1.331819 | -89.731 | 0 | 0.692729 | P21/c
DHPROA_opt_ai130 |  |  |  | 1.254408 | -86.606 | -108.393 | 0.656066 | P21/c
DHPROA_opt_ai131 |  |  |  | 1.302596 | -86.818 | -108.43 | 0.679909 | P21/c
DHPROA_opt_ai132 |  |  |  | 1.281057 | -83.94 | -106.395 | 0.668024 | P21/c
DHPROA_opt_ai136 |  |  |  | 1.284033 | -84.861 | -106.564 | 0.672581 | P21/c
DHPROA_opt_ai138 |  |  |  | 1.331147 | -82.736 | 0 | 0.694045 | P21/c
DHPROA_opt_ai140 |  |  |  | 1.301191 | -81.581 | 0 | 0.677419 | P21/c
DHPROA_opt_ai141 |  |  |  | 1.30514 | -86.104 | -107.971 | 0.680163 | P21/c
DHPROA_opt_ai26 |  |  |  | 1.32532 | -92.782 | -114.167 | 0.690393 | P21/c
DHPROA_opt_ai27 |  |  |  | 1.32508 | -91.888 | -113.113 | 0.691838 | P21/c
DHPROA_opt_ai30 |  |  |  | 1.269323 | -81.719 | 0 | 0.660396 | P21/c
DHPROA_opt_ai39 |  |  |  | 1.319223 | -86.233 | -107.526 | 0.68745 | P21/c
DHPROA_opt_ai43 |  |  |  | 1.280025 | -88.251 | -109.639 | 0.667127 | P21/c
DHPROA_opt_ai51 |  |  |  | 1.328597 | -91.313 | -112.309 | 0.692892 | P21/c
DHPROA_opt_ai84 |  |  |  | 1.266192 | -82.534 | 0 | 0.659783 | P21/c
DHPROA_opt_ai85 |  |  |  | 1.289115 | -86.587 | -108.452 | 0.672025 | P21/c
DHPROA_opt_ai92 |  |  |  | 1.243939 | -81.812 | 0 | 0.65024 | P21/c
DHPROA_opt_ai93 |  |  |  | 1.327717 | -87.224 | -108.997 | 0.693641 | P21/c
DHPROA_opt_ai94 |  |  |  | 1.292727 | -84.934 | -106.726 | 0.675581 | P21/c
DHPROA_opt_ai96 |  |  |  | 1.318544 | -88.871 | -108.921 | 0.689483 | P21/c
DHPROA_opt_aj11 |  |  |  | 1.281146 | -88.117 | 0 | 0.667163 | P2/c
DHPROA_opt_aj19 |  |  |  | 1.244093 | -84.382 | 0 | 0.647616 | P2/c
DHPROA_opt_aj26 |  |  |  | 1.234536 | -80.886 | 0 | 0.642984 | P2/c
DHPROA_opt_aj31 |  |  |  | 1.265044 | -89.691 | -111.372 | 0.6597 | P2/c
DHPROA_opt_aj38 |  |  |  | 1.227028 | -81.236 | 0 | 0.643994 | P2/c
DHPROA_opt_aj53 |  |  |  | 1.244302 | -78.669 | 0 | 0.65385 | P2/c
DHPROA_opt_aj58 |  |  |  | 1.253627 | -80.61 | 0 | 0.657869 | P2/c
DHPROA_opt_aj6 |  |  |  | 1.276224 | -87.371 | -109.297 | 0.665498 | P2/c
DHPROA_opt_aj71 |  |  |  | 1.218731 | -79.539 | 0 | 0.633977 | P2/c
DHPROA_opt_aj75 |  |  |  | 1.249007 | -83.685 | 0 | 0.649683 | P2/c
DHPROA_opt_aj79 |  |  |  | 1.231573 | -81.019 | 0 | 0.643717 | P2/c
DHPROA_opt_aj89 |  |  |  | 1.274007 | -83.151 | 0 | 0.662914 | P2/c
DHPROA_opt_aj99 |  |  |  | 1.246057 | -78.812 | 0 | 0.648558 | P2/c
DHPROA_opt_ak102 |  |  |  | 1.258448 | -84.022 | -105.979 | 0.65748 | P21/c
DHPROA_opt_ak104 |  |  |  | 1.30557 | -86.536 | -107.641 | 0.680155 | P21/c
DHPROA_opt_ak108 |  |  |  | 1.235743 | -79.352 | 0 | 0.644821 | P21/c
DHPROA_opt_ak113 |  |  |  | 1.256055 | -82.045 | 0 | 0.658472 | P21/c
DHPROA_opt_ak124 |  |  |  | 1.284106 | -83.89 | -105.758 | 0.671046 | P21/c
DHPROA_opt_ak18 |  |  |  | 1.298477 | -90.83 | 0 | 0.677906 | P21/c
DHPROA_opt_ak19 |  |  |  | 1.337922 | -90.305 | -112.941 | 0.698044 | P21/c
DHPROA_opt_ak24 |  |  |  | 1.269253 | -87.832 | -109.696 | 0.66479 | P21/c
DHPROA_opt_ak34 |  |  |  | 1.303802 | -89.624 | -110.914 | 0.678318 | P21/c
DHPROA_opt_ak44 |  |  |  | 1.355846 | -86.899 | -107.482 | 0.709499 | P21/c
DHPROA_opt_ak47 |  |  |  | 1.315622 | -87.88 | -108.879 | 0.68631 | P21/c
DHPROA_opt_ak54 |  |  |  | 1.266163 | -86.963 | 0 | 0.659916 | P21/c
DHPROA_opt_ak57 |  |  |  | 1.322257 | -87.434 | -108.248 | 0.693771 | P21/c
DHPROA_opt_ak68 |  |  |  | 1.255792 | -79.303 | 0 | 0.656132 | P21/c
DHPROA_opt_ak71 |  |  |  | 1.327215 | -86.219 | -107.321 | 0.691512 | P21/c
DHPROA_opt_ak76 |  |  |  | 1.339551 | -92.25 | -113.908 | 0.698666 | P21/c
DHPROA_opt_ak8 |  |  |  | 1.2951 | -90.766 | -112.654 | 0.673895 | P21/c
DHPROA_opt_ak94 |  |  |  | 1.318484 | -88.09 | -110.665 | 0.685696 | P21/c
DHPROA_opt_ak95 |  |  |  | 1.246878 | -84.729 | -105.426 | 0.650353 | P21/c
DHPROA_opt_ak97 |  |  |  | 1.285404 | -91.135 | -112.192 | 0.671283 | P21/c
DHPROA_opt_al102 |  |  |  | 1.255426 | -81.164 | 0 | 0.65915 | P2/c
DHPROA_opt_al108 |  |  |  | 1.259373 | -89.274 | 0 | 0.660538 | P2/c
DHPROA_opt_al122 |  |  |  | 1.237802 | -85.046 | -107.845 | 0.643274 | P2/c
DHPROA_opt_al51 |  |  |  | 1.25837 | -78.153 | 0 | 0.656441 | P2/c
DHPROA_opt_al57 |  |  |  | 1.225341 | -83.717 | 0 | 0.637673 | P2/c
DHPROA_opt_al67 |  |  |  | 1.195414 | -80.315 | 0 | 0.622626 | P2/c
DHPROA_opt_al70 |  |  |  | 1.270863 | -87.26 | 0 | 0.663016 | P2/c
DHPROA_opt_al76 |  |  |  | 1.254886 | -78.95 | 0 | 0.654363 | P2/c
DHPROA_opt_al8 |  |  |  | 1.276983 | -82.059 | 0 | 0.668269 | P2/c
DHPROA_opt_am101 |  |  |  | 1.282953 | -79.387 | 0 | 0.668681 | P21/n
DHPROA_opt_am10 |  |  |  | 1.2996 | -89.139 | -110.718 | 0.677347 | P21/n
DHPROA_opt_am103 |  |  |  | 1.179378 | -79.177 | 0 | 0.614979 | P21/n
DHPROA_opt_am106 |  |  |  | 1.232526 | -82.251 | 0 | 0.644273 | P21/n
DHPROA_opt_am107 |  |  |  | 1.28183 | -84.301 | -105.916 | 0.670178 | P21/n
DHPROA_opt_am109 |  |  |  | 1.266922 | -81.298 | 0 | 0.660281 | P21/n
DHPROA_opt_am110 |  |  |  | 1.299335 | -86.981 | -108.835 | 0.67838 | P21/c
DHPROA_opt_am112 |  |  |  | 1.313407 | -88.069 | -109.402 | 0.687385 | P21/c
DHPROA_opt_am113 |  |  |  | 1.32652 | -88.663 | -109.428 | 0.689962 | P21/n
DHPROA_opt_am115 |  |  |  | 1.329953 | -92.078 | -113.792 | 0.695242 | P21/c
DHPROA_opt_am116 |  |  |  | 1.261366 | -79.475 | 0 | 0.659576 | P21/c
DHPROA_opt_am120 |  |  |  | 1.274053 | -79.126 | 0 | 0.665067 | P21/n
DHPROA_opt_am121 |  |  |  | 1.30422 | -88.644 | -110.908 | 0.681429 | P21/c
DHPROA_opt_am12 |  |  |  | 1.273498 | -81.79 | 0 | 0.664871 | P21/n
DHPROA_opt_am126 |  |  |  | 1.290369 | -83.265 | -104.993 | 0.674171 | P21/n
DHPROA_opt_am132 |  |  |  | 1.29094 | -83.393 | -105.912 | 0.671807 | P21/n
DHPROA_opt_am138 |  |  |  | 1.261915 | -83.125 | -105.057 | 0.660111 | P21/n
DHPROA_opt_am145 |  |  |  | 1.292004 | -82.977 | 0 | 0.673489 | P21/n
DHPROA_opt_am150 |  |  |  | 1.232004 | -81.393 | 0 | 0.642642 | P21/n
DHPROA_opt_am151 |  |  |  | 1.304768 | -90.031 | -110.096 | 0.684884 | P21/c
DHPROA_opt_am16 |  |  |  | 1.326155 | -90.772 | -111.95 | 0.691309 | P21/n
DHPROA_opt_am18 |  |  |  | 1.307259 | -87.184 | -108.341 | 0.681923 | P21/c
DHPROA_opt_am2 |  |  |  | 1.313958 | -90.44 | -112.046 | 0.684621 | P21/n
DHPROA_opt_am28 |  |  |  | 1.306307 | -87.048 | -108.632 | 0.681062 | P21/n
DHPROA_opt_am29 |  |  |  | 1.312346 | -92.036 | -113.793 | 0.681787 | P21/n
DHPROA_opt_am34 |  |  |  | 1.307277 | -87.312 | -108.466 | 0.681925 | P21/c
DHPROA_opt_am37 |  |  |  | 1.26963 | -78.552 | 0 | 0.661479 | P21/n
DHPROA_opt_am43 |  |  |  | 1.326203 | -88.748 | -111.248 | 0.693062 | P21/n
DHPROA_opt_am45 |  |  |  | 1.275619 | -91.151 | -113.681 | 0.666461 | P21/c
DHPROA_opt_am46 |  |  |  | 1.348693 | -86.868 | -107.792 | 0.705698 | P21/n
DHPROA_opt_am47 |  |  |  | 1.295749 | -88.261 | -109.198 | 0.675157 | P21/n
DHPROA_opt_am53 |  |  |  | 1.319361 | -85.41 | -107.03 | 0.689648 | P21/n
DHPROA_opt_am56 |  |  |  | 1.276749 | -85.388 | -107.363 | 0.663422 | P21/n
DHPROA_opt_am65 |  |  |  | 1.26331 | -86.55 | -109.206 | 0.662145 | P21/c
DHPROA_opt_am83 |  |  |  | 1.311364 | -90.173 | -111.409 | 0.684017 | P21/c
DHPROA_opt_am89 |  |  |  | 1.307277 | -81.597 | 0 | 0.67962 | P21/n
DHPROA_opt_am90 |  |  |  | 1.302051 | -88.181 | -109.119 | 0.678366 | P21/n
DHPROA_opt_am93 |  |  |  | 1.318613 | -85.219 | -106.839 | 0.687098 | P21/n
DHPROA_opt_am95 |  |  |  | 1.300863 | -88.919 | -110.714 | 0.681519 | P21/n
DHPROA_opt_am97 |  |  |  | 1.210509 | -80.416 | 0 | 0.631916 | P21/n
DHPROA_opt_am98 |  |  |  | 1.272702 | -78.8 | 0 | 0.665536 | P21/c
DHPROA_opt_am99 |  |  |  | 1.301322 | -85.132 | -106.842 | 0.677829 | P21/c
DHPROA_opt_ap128 |  |  |  | 1.241703 | -78.9 | 0 | 0.654343 | P21212
DHPROA_opt_ap131 |  |  |  | 1.294496 | -87.231 | -108.594 | 0.676778 | P21212
DHPROA_opt_ap38 |  |  |  | 1.24658 | -85.663 | 0 | 0.65319 | P21212
DHPROA_opt_ap41 |  |  |  | 1.247119 | -81.875 | 0 | 0.654088 | P21212
DHPROA_opt_aq104 |  |  |  | 1.279142 | -84.118 | -105.532 | 0.667693 | P212121
DHPROA_opt_aq105 |  |  |  | 1.250725 | -79.812 | 0 | 0.65333 | P212121
DHPROA_opt_aq112 |  |  |  | 1.275919 | -84.637 | -107.803 | 0.668025 | P212121
DHPROA_opt_aq113 |  |  |  | 1.258033 | -80.381 | 0 | 0.656097 | P212121
DHPROA_opt_aq117 |  |  |  | 1.252491 | -80.737 | 0 | 0.654241 | P212121
DHPROA_opt_aq124 |  |  |  | 1.250795 | -79.692 | 0 | 0.654155 | P212121
DHPROA_opt_aq131 |  |  |  | 1.239818 | -80.67 | 0 | 0.645366 | P212121
DHPROA_opt_aq133 |  |  |  | 1.309788 | -86.254 | -109.478 | 0.6848 | P212121
DHPROA_opt_aq137 |  |  |  | 1.241705 | -80.429 | 0 | 0.647946 | P212121
DHPROA_opt_aq140 |  |  |  | 1.290251 | -92.976 | -114.183 | 0.675552 | P212121
DHPROA_opt_aq142 |  |  |  | 1.207754 | -78.836 | 0 | 0.630485 | P212121
DHPROA_opt_aq143 |  |  |  | 1.276108 | -92.722 | -114.029 | 0.665972 | P212121
DHPROA_opt_aq148 |  |  |  | 1.275558 | -88.156 | -110.003 | 0.667339 | P212121
DHPROA_opt_aq151 |  |  |  | 1.256167 | -81.239 | 0 | 0.65574 | P212121
DHPROA_opt_aq152 |  |  |  | 1.290794 | -87.435 | -109.415 | 0.671114 | P212121
DHPROA_opt_aq23 |  |  |  | 1.306907 | -84.107 | -105.772 | 0.682058 | P212121
DHPROA_opt_aq26 |  |  |  | 1.347849 | -90.572 | 0 | 0.703283 | P212121
DHPROA_opt_aq32 |  |  |  | 1.300137 | -87.84 | -109.445 | 0.682488 | P212121
DHPROA_opt_aq35 |  |  |  | 1.271936 | -88.672 | -110.752 | 0.664749 | P212121
DHPROA_opt_aq42 |  |  |  | 1.318226 | -90.194 | -113.566 | 0.688771 | P212121
DHPROA_opt_aq60 |  |  |  | 1.279674 | -80.016 | 0 | 0.66722 | P212121
DHPROA_opt_aq64 |  |  |  | 1.257643 | -79.765 | 0 | 0.656853 | P212121
DHPROA_opt_aq66 |  |  |  | 1.266145 | -81.261 | 0 | 0.662508 | P212121
DHPROA_opt_aq74 |  |  |  | 1.27328 | -79.06 | 0 | 0.662912 | P212121
DHPROA_opt_aq79 |  |  |  | 1.263028 | -83.848 | -106.303 | 0.658732 | P212121
DHPROA_opt_aq81 |  |  |  | 1.251285 | -85.481 | -106.886 | 0.651946 | P212121
DHPROA_opt_aq8 |  |  |  | 1.298657 | -81.566 | 0 | 0.681136 | P212121
DHPROA_opt_aq85 |  |  |  | 1.286775 | -85.223 | -107.172 | 0.672366 | P212121
DHPROA_opt_aq86 |  |  |  | 1.24227 | -80.541 | 0 | 0.648581 | P212121
DHPROA_opt_aq90 |  |  |  | 1.27541 | -84.777 | 0 | 0.665135 | P212121
DHPROA_opt_ar19 |  |  |  | 1.172679 | -78.507 | 0 | 0.606345 | Pnn2
DHPROA_opt_au104 |  |  |  | 1.277798 | -82.297 | 0 | 0.668652 | Pna21
DHPROA_opt_au126 |  |  |  | 1.189127 | -80.733 | 0 | 0.622808 | Pna21
DHPROA_opt_au140 |  |  |  | 1.227606 | -82.046 | 0 | 0.64276 | Pna21
DHPROA_opt_au14 |  |  |  | 1.246103 | -81.293 | 0 | 0.652911 | Pna21
DHPROA_opt_au16 |  |  |  | 1.275981 | -85.699 | -85.699 | 0.667197 | Pna21
DHPROA_opt_au20 |  |  |  | 1.310166 | -85.08 | -108.469 | 0.685579 | Pna21
DHPROA_opt_au26 |  |  |  | 1.328733 | -90.985 | -114.193 | 0.696234 | Pna21
DHPROA_opt_au39 |  |  |  | 1.24215 | -84.458 | -107.578 | 0.651382 | Pna21
DHPROA_opt_au60 |  |  |  | 1.206938 | -82.29 | 0 | 0.632632 | Pna21
DHPROA_opt_au69 |  |  |  | 1.279456 | -78.731 | 0 | 0.666889 | Pna21
DHPROA_opt_au73 |  |  |  | 1.283449 | -86.886 | -110.311 | 0.670349 | Pna21
DHPROA_opt_au74 |  |  |  | 1.301716 | -81.846 | 0 | 0.680393 | Pna21
DHPROA_opt_au77 |  |  |  | 1.229034 | -82.297 | 0 | 0.641066 | Pna21
DHPROA_opt_au80 |  |  |  | 1.254957 | -79.784 | 0 | 0.655176 | Pna21
DHPROA_opt_au82 |  |  |  | 1.204191 | -81.992 | 0 | 0.627548 | Pna21
DHPROA_opt_au83 |  |  |  | 1.219043 | -78.423 | 0 | 0.640122 | Pna21
DHPROA_opt_au90 |  |  |  | 1.253274 | -85.283 | -107.414 | 0.653909 | Pna21
DHPROA_opt_au93 |  |  |  | 1.323556 | -88.596 | -111.614 | 0.692356 | Pna21
DHPROA_opt_au94 |  |  |  | 1.297737 | -87.615 | -110.844 | 0.677876 | Pna21
DHPROA_opt_au97 |  |  |  | 1.269275 | -80.386 | 0 | 0.664376 | Pna21
DHPROA_opt_av107 |  |  |  | 1.264747 | -80.448 | 0 | 0.65917 | Pna21
DHPROA_opt_av114 |  |  |  | 1.22571 | -80.29 | 0 | 0.639074 | Pna21
DHPROA_opt_av118 |  |  |  | 1.236274 | -78.86 | 0 | 0.64429 | Pna21
DHPROA_opt_av120 |  |  |  | 1.285259 | -81.389 | 0 | 0.670806 | Pna21
DHPROA_opt_av135 |  |  |  | 1.28342 | -83.684 | 0 | 0.671598 | Pna21
DHPROA_opt_av2 |  |  |  | 1.328533 | -88.617 | -110.212 | 0.692843 | Pna21
DHPROA_opt_av37 |  |  |  | 1.236363 | -82.354 | 0 | 0.643805 | Pna21
DHPROA_opt_av43 |  |  |  | 1.306006 | -87.848 | -109.852 | 0.681036 | Pna21
DHPROA_opt_av59 |  |  |  | 1.253533 | -85.711 | -110.702 | 0.653926 | Pna21
DHPROA_opt_av60 |  |  |  | 1.259077 | -88.218 | -109.959 | 0.658943 | Pna21
DHPROA_opt_av6 |  |  |  | 1.271376 | -82.25 | 0 | 0.663261 | Pna21
DHPROA_opt_av62 |  |  |  | 1.284707 | -81.95 | 0 | 0.668233 | Pna21
DHPROA_opt_av65 |  |  |  | 1.267614 | -85.806 | 0 | 0.660416 | Pna21
DHPROA_opt_av74 |  |  |  | 1.268032 | -83.213 | -108.049 | 0.659883 | Pna21
DHPROA_opt_av77 |  |  |  | 1.250986 | -87.821 | -110.005 | 0.652992 | Pna21
DHPROA_opt_av99 |  |  |  | 1.245414 | -78.047 | 0 | 0.650928 | Pna21
DHPROA_opt_ay108 |  |  |  | 1.224798 | -78.05 | 0 | 0.643176 | Pca21
DHPROA_opt_ay109 |  |  |  | 1.33182 | -88.338 | -111.094 | 0.698197 | Pca21
DHPROA_opt_ay118 |  |  |  | 1.293231 | -91.57 | -112.78 | 0.677321 | Pca21
DHPROA_opt_ay119 |  |  |  | 1.204615 | -81.503 | 0 | 0.630204 | Pca21
DHPROA_opt_ay29 |  |  |  | 1.250686 | -82.171 | 0 | 0.65902 | Pca21
DHPROA_opt_ay5 |  |  |  | 1.30631 | -91.959 | -113.05 | 0.681716 | Pca21
DHPROA_opt_ay52 |  |  |  | 1.276448 | -81.188 | 0 | 0.667432 | Pca21
DHPROA_opt_ay63 |  |  |  | 1.190753 | -80.836 | 0 | 0.623065 | Pca21
DHPROA_opt_ay66 |  |  |  | 1.276812 | -84.456 | 0 | 0.671432 | Pca21
DHPROA_opt_ay77 |  |  |  | 1.284861 | -86.147 | -108.264 | 0.670046 | Pca21
DHPROA_opt_ay93 |  |  |  | 1.276083 | -87.765 | -108.679 | 0.668367 | Pca21
DHPROA_opt_ay98 |  |  |  | 1.167238 | -78.02 | 0 | 0.61069 | Pca21
DHPROA_opt_az103 |  |  |  | 1.256652 | -80.794 | 0 | 0.656092 | P212121
DHPROA_opt_az116 |  |  |  | 1.274954 | -83.61 | -105.944 | 0.666363 | P212121
DHPROA_opt_az12 |  |  |  | 1.330031 | -92.084 | -113.381 | 0.694129 | P212121
DHPROA_opt_az17 |  |  |  | 1.326488 | -88.892 | -112.755 | 0.691933 | P212121
DHPROA_opt_az25 |  |  |  | 1.285563 | -84.428 | -106.43 | 0.672577 | P212121
DHPROA_opt_az42 |  |  |  | 1.295441 | -84.925 | -107.961 | 0.675752 | P212121
DHPROA_opt_az54 |  |  |  | 1.286186 | -89.411 | -111.855 | 0.672999 | P212121
DHPROA_opt_az58 |  |  |  | 1.274057 | -79.253 | 0 | 0.665964 | P212121
DHPROA_opt_az60 |  |  |  | 1.251631 | -80.011 | 0 | 0.653203 | P212121
DHPROA_opt_az61 |  |  |  | 1.257581 | -81.179 | 0 | 0.657046 | P212121
DHPROA_opt_az89 |  |  |  | 1.313026 | -85.807 | -109.01 | 0.686597 | P212121
DHPROA_opt_ba116 |  |  |  | 1.219174 | -78.246 | 0 | 0.640231 | P21212
DHPROA_opt_ba60 |  |  |  | 1.19881 | -79.202 | 0 | 0.626473 | P21212
DHPROA_opt_ba91 |  |  |  | 1.144829 | -78.004 | 0 | 0.600347 | P21212
DHPROA_opt_bb58 |  |  |  | 1.181219 | -79.227 | 0 | 0.618484 | P21212
DHPROA_opt_bd100 |  |  |  | 1.222712 | -77.967 | 0 | 0.637677 | Pna21
DHPROA_opt_bd110 |  |  |  | 1.25711 | -81.16 | 0 | 0.656687 | Pna21
DHPROA_opt_bd11 |  |  |  | 1.264002 | -79.188 | 0 | 0.659415 | Pna21
DHPROA_opt_bd119 |  |  |  | 1.253347 | -81.58 | 0 | 0.653839 | Pna21
DHPROA_opt_bd13 |  |  |  | 1.281131 | -82.459 | 0 | 0.668805 | Pna21
DHPROA_opt_bd14 |  |  |  | 1.315529 | -86.313 | -109.292 | 0.68768 | Pna21
DHPROA_opt_bd21 |  |  |  | 1.30885 | -83.525 | -108.388 | 0.683255 | Pna21
DHPROA_opt_bd2 |  |  |  | 1.280223 | -87.176 | -109.725 | 0.667832 | Pna21
DHPROA_opt_bd48 |  |  |  | 1.273839 | -81.885 | 0 | 0.664006 | Pna21
DHPROA_opt_bd55 |  |  |  | 1.207739 | -82.841 | 0 | 0.628908 | Pna21
DHPROA_opt_bd58 |  |  |  | 1.291982 | -87.405 | 0 | 0.675277 | Pna21
DHPROA_opt_bd60 |  |  |  | 1.259049 | -82.25 | 0 | 0.658769 | Pna21
DHPROA_opt_bd62 |  |  |  | 1.249787 | -86.175 | -108.813 | 0.65274 | Pna21
DHPROA_opt_bd63 |  |  |  | 1.297257 | -87.03 | 0 | 0.677628 | Pna21
DHPROA_opt_bd82 |  |  |  | 1.295687 | -82.485 | 0 | 0.677704 | Pna21
DHPROA_opt_bd84 |  |  |  | 1.271028 | -82.317 | 0 | 0.663837 | Pna21
DHPROA_opt_be113 |  |  |  | 1.175002 | -78.532 | 0 | 0.608013 | Pnn2
DHPROA_opt_be44 |  |  |  | 1.175032 | -78.536 | 0 | 0.608017 | Pnn2
DHPROA_opt_bf11 |  |  |  | 1.294354 | -86.728 | 0 | 0.676821 | Pna21
DHPROA_opt_bf69 |  |  |  | 1.175695 | -80.625 | 0 | 0.611234 | Pna21
DHPROA_opt_bh1 |  |  |  | 1.293759 | -81.695 | 0 | 0.674085 | Pca21
DHPROA_opt_bh113 |  |  |  | 1.280379 | -88.248 | -111.905 | 0.6688 | Pca21
DHPROA_opt_bh20 |  |  |  | 1.274136 | -86.472 | 0 | 0.664927 | Pca21
DHPROA_opt_bh41 |  |  |  | 1.249508 | -86.44 | -111.06 | 0.653149 | Pca21
DHPROA_opt_bh43 |  |  |  | 1.258594 | -82.883 | 0 | 0.658911 | Pca21
DHPROA_opt_bh71 |  |  |  | 1.220731 | -78.242 | 0 | 0.640545 | Pca21
DHPROA_opt_bh77 |  |  |  | 1.166923 | -78.639 | 0 | 0.611683 | Pca21
DHPROA_opt_ca108 |  |  |  | 1.253977 | -85.309 | -107.639 | 0.653463 | P-1
DHPROA_opt_ca22 |  |  |  | 1.307929 | -87.292 | -108.437 | 0.684186 | P-1
DHPROA_opt_ca31 |  |  |  | 1.308047 | -87.176 | -108.329 | 0.684227 | P-1
DHPROA_opt_ca36 |  |  |  | 1.311878 | -86.562 | -107.395 | 0.686199 | P-1
DHPROA_opt_ca38 |  |  |  | 1.332466 | -93.233 | -112.973 | 0.696746 | P-1
DHPROA_opt_ca78 |  |  |  | 1.31607 | -89.156 | -109.287 | 0.687573 | P-1
DHPROA_opt_cb106 |  |  |  | 1.302311 | -92.949 | -113.858 | 0.681439 | Pbca
DHPROA_opt_cb107 |  |  |  | 1.29891 | -88.792 | 0 | 0.678504 | Pbca
DHPROA_opt_cb109 |  |  |  | 1.30336 | -83.408 | -106.044 | 0.683002 | Pbca
DHPROA_opt_cb113 |  |  |  | 1.33624 | -92.368 | -114.767 | 0.697389 | Pbca
DHPROA_opt_cb22 |  |  |  | 1.311989 | -86.797 | -108.524 | 0.686053 | Pbca
DHPROA_opt_cb36 |  |  |  | 1.332056 | -87.597 | -108.457 | 0.695329 | Pbca
DHPROA_opt_cb40 |  |  |  | 1.317794 | -91.348 | -112.442 | 0.687871 | Pbca
DHPROA_opt_cb45 |  |  |  | 1.32907 | -81.54 | 0 | 0.693659 | Pbca
DHPROA_opt_cb59 |  |  |  | 1.348068 | -89.037 | -110.121 | 0.705385 | Pbca
DHPROA_opt_cb61 |  |  |  | 1.290564 | -80.175 | 0 | 0.672909 | Pbca
DHPROA_opt_cb64 |  |  |  | 1.278357 | -89.785 | -112.72 | 0.668666 | Pbca
DHPROA_opt_cb71 |  |  |  | 1.266652 | -82.371 | 0 | 0.661695 | Pbca
DHPROA_opt_cb78 |  |  |  | 1.26744 | -90.33 | -112.403 | 0.662558 | Pbca
DHPROA_opt_cb79 |  |  |  | 1.256452 | -83.197 | -106.201 | 0.656382 | Pbca
DHPROA_opt_cb81 |  |  |  | 1.279884 | -90.153 | -111.948 | 0.668458 | Pbca
DHPROA_opt_cb89 |  |  |  | 1.272614 | -81.827 | 0 | 0.66141 | Pbca
DHPROA_opt_cb92 |  |  |  | 1.269502 | -89.196 | -111.464 | 0.663126 | Pbca
DHPROA_opt_cc102 |  |  |  | 1.300027 | -88.353 | -109.775 | 0.679991 | Pbca
DHPROA_opt_cc103 |  |  |  | 1.277331 | -84.966 | 0 | 0.666657 | Pbca
DHPROA_opt_cc104 |  |  |  | 1.190337 | -81.402 | 0 | 0.62092 | Pbca
DHPROA_opt_cc109 |  |  |  | 1.238614 | -78.803 | 0 | 0.648319 | Pbca
DHPROA_opt_cc112 |  |  |  | 1.212964 | -81.424 | 0 | 0.632768 | Pbca
DHPROA_opt_cc115 |  |  |  | 1.269517 | -90.004 | -112.803 | 0.662054 | Pbca
DHPROA_opt_cc116 |  |  |  | 1.23342 | -77.881 | 0 | 0.647345 | Pbca
DHPROA_opt_cc129 |  |  |  | 1.17879 | -79.953 | 0 | 0.614397 | Pbca
DHPROA_opt_cc16 |  |  |  | 1.288656 | -83.793 | -106.079 | 0.672187 | Pbca
DHPROA_opt_cc17 |  |  |  | 1.272238 | -88.306 | -110.63 | 0.664633 | Pbca
DHPROA_opt_cc29 |  |  |  | 1.287913 | -79.504 | 0 | 0.672304 | Pbca
DHPROA_opt_cc30 |  |  |  | 1.313983 | -90.093 | -116.534 | 0.689075 | Pbca
DHPROA_opt_cc35 |  |  |  | 1.264519 | -79.58 | 0 | 0.658463 | Pbca
DHPROA_opt_cc40 |  |  |  | 1.280936 | -86.455 | -108.139 | 0.668223 | Pbca
DHPROA_opt_cc49 |  |  |  | 1.254885 | -79.23 | 0 | 0.655 | Pbca
DHPROA_opt_cc55 |  |  |  | 1.322124 | -88.825 | 0 | 0.688524 | Pbca
DHPROA_opt_cc63 |  |  |  | 1.313939 | -91.495 | -113.895 | 0.686283 | Pbca
DHPROA_opt_cc81 |  |  |  | 1.277231 | -83.306 | 0 | 0.667579 | Pbca
DHPROA_opt_cc8 |  |  |  | 1.314734 | -82.252 | 0 | 0.686307 | Pbca
DHPROA_opt_cc84 |  |  |  | 1.240634 | -80.022 | 0 | 0.647108 | Pbca
DHPROA_opt_cc94 |  |  |  | 1.269729 | -87.178 | -108.08 | 0.663318 | Pbca
DHPROA_opt_cc95 |  |  |  | 1.279009 | -86.695 | 0 | 0.666889 | Pbca
DHPROA_opt_cc97 |  |  |  | 1.26704 | -81.104 | 0 | 0.662221 | Pbca
DHPROA_opt_cc99 |  |  |  | 1.296279 | -87.394 | 0 | 0.678426 | Pbca
DHPROA_opt_cd11 |  |  |  | 1.262206 | -78.218 | 0 | 0.661235 | Pbcn
DHPROA_opt_cd12 |  |  |  | 1.31296 | -85.912 | 0 | 0.683838 | Pbcn
DHPROA_opt_cd13 |  |  |  | 1.290886 | -89.731 | -111.207 | 0.6722 | Pbcn
DHPROA_opt_cd136 |  |  |  | 1.22351 | -78.441 | 0 | 0.639557 | Pbcn
DHPROA_opt_cd140 |  |  |  | 1.290809 | -82.113 | 0 | 0.672054 | Pbcn
DHPROA_opt_cd20 |  |  |  | 1.216101 | -81.358 | 0 | 0.636509 | Pbcn
DHPROA_opt_cd2 |  |  |  | 1.313202 | -85.771 | 0 | 0.68401 | Pbcn
DHPROA_opt_cd27 |  |  |  | 1.282128 | -81.148 | 0 | 0.667304 | Pbcn
DHPROA_opt_cd36 |  |  |  | 1.290853 | -89.729 | -111.205 | 0.672153 | Pbcn
DHPROA_opt_cd55 |  |  |  | 1.260988 | -81.758 | 0 | 0.658355 | Pbcn
DHPROA_opt_cd76 |  |  |  | 1.261057 | -81.763 | 0 | 0.65837 | Pbcn
DHPROA_opt_cd92 |  |  |  | 1.221123 | -81.357 | 0 | 0.639755 | Pbcn
DHPROA_opt_ce110 |  |  |  | 1.23271 | -80.529 | 0 | 0.645131 | Pbcn
DHPROA_opt_ce120 |  |  |  | 1.310132 | -83.735 | -83.735 | 0.683555 | Pbcn
DHPROA_opt_ce46 |  |  |  | 1.269533 | -83.508 | 0 | 0.661716 | Pbcn
DHPROA_opt_ce66 |  |  |  | 1.230561 | -81.778 | 0 | 0.646284 | Pbcn
DHPROA_opt_ce68 |  |  |  | 1.250108 | -82.038 | 0 | 0.652802 | Pbcn
DHPROA_opt_ce95 |  |  |  | 1.273919 | -88.776 | 0 | 0.662254 | Pbcn
DHPROA_opt_da102 |  |  |  | 1.2369 | -83.722 | -102.792 | 0.647835 | Cc
DHPROA_opt_da110 |  |  |  | 1.21392 | -78.353 | 0 | 0.634354 | Cc
DHPROA_opt_da12 |  |  |  | 1.29757 | -83.282 | -103.717 | 0.681105 | Cc
DHPROA_opt_da31 |  |  |  | 1.23385 | -84.493 | -104.39 | 0.646405 | Cc
DHPROA_opt_da34 |  |  |  | 1.26359 | -82.019 | 0 | 0.662275 | Cc
DHPROA_opt_da40 |  |  |  | 1.23458 | -84.725 | -103.965 | 0.644951 | Cc
DHPROA_opt_da4 |  |  |  | 1.35085 | -92.871 | -111.85 | 0.70434 | Cc
DHPROA_opt_da47 |  |  |  | 1.19297 | -82.497 | 0 | 0.620097 | Cc
DHPROA_opt_da50 |  |  |  | 1.18848 | -81.081 | 0 | 0.620962 | Cc
DHPROA_opt_da52 |  |  |  | 1.25724 | -83.404 | 0 | 0.658107 | Cc
DHPROA_opt_da58 |  |  |  | 1.16386 | -79.552 | 0 | 0.609191 | Cc
DHPROA_opt_da59 |  |  |  | 1.3262 | -88.122 | -107.799 | 0.693618 | Cc
DHPROA_opt_da65 |  |  |  | 1.2924 | -85.319 | 0 | 0.675641 | Cc
DHPROA_opt_da67 |  |  |  | 1.23917 | -84.251 | -104.379 | 0.649498 | Cc
DHPROA_opt_da7 |  |  |  | 1.32173 | -89.516 | -108.415 | 0.692047 | Cc
DHPROA_opt_da74 |  |  |  | 1.22454 | -83.085 | -103.606 | 0.640739 | Cc
DHPROA_opt_da77 |  |  |  | 1.2428 | -83.419 | 0 | 0.651536 | Cc
DHPROA_opt_da79 |  |  |  | 1.21106 | -80.064 | 0 | 0.6338 | Cc
DHPROA_opt_da83 |  |  |  | 1.31186 | -88.904 | -109.345 | 0.685441 | Cc
DHPROA_opt_da92 |  |  |  | 1.23358 | -82.798 | 0 | 0.647145 | Cc
DHPROA_opt_db15 |  |  |  | 1.23932 | -82.807 | 0 | 0.643095 | C2
DHPROA_opt_db39 |  |  |  | 1.23325 | -80.787 | 0 | 0.642495 | C2
DHPROA_opt_db44 |  |  |  | 1.26589 | -82.098 | 0 | 0.658066 | C2
DHPROA_opt_db47 |  |  |  | 1.26986 | -84.096 | -105.731 | 0.662357 | C2
DHPROA_opt_db50 |  |  |  | 1.24197 | -80.834 | 0 | 0.646003 | C2
DHPROA_opt_db60 |  |  |  | 1.20537 | -78.326 | 0 | 0.630488 | C2
DHPROA_opt_db78 |  |  |  | 1.25611 | -82.541 | 0 | 0.653321 | C2
DHPROA_opt_db85 |  |  |  | 1.26754 | -84.787 | -105.942 | 0.66011 | C2
DHPROA_opt_dc103 |  |  |  | 1.26804 | -84.17 | -106.206 | 0.66131 | C2/c
DHPROA_opt_dc109 |  |  |  | 1.21823 | -81.314 | 0 | 0.636755 | C2/c
DHPROA_opt_dc110 |  |  |  | 1.21469 | -79.826 | 0 | 0.631957 | C2/c
DHPROA_opt_dc115 |  |  |  | 1.34224 | -90.304 | -112.773 | 0.701537 | C2/c
DHPROA_opt_dc16 |  |  |  | 1.2683 | -83.548 | 0 | 0.661943 | C2/c
DHPROA_opt_dc19 |  |  |  | 1.25553 | -80.92 | 0 | 0.656231 | C2/c
DHPROA_opt_dc20 |  |  |  | 1.25289 | -82.078 | 0 | 0.654612 | C2/c
DHPROA_opt_dc22 |  |  |  | 1.2785 | -79.312 | 0 | 0.666707 | C2/c
DHPROA_opt_dc23 |  |  |  | 1.24294 | -81.995 | 0 | 0.649077 | C2/c
DHPROA_opt_dc42 |  |  |  | 1.21571 | -82.571 | 0 | 0.63227 | C2/c
DHPROA_opt_dc44 |  |  |  | 1.2115 | -78.266 | 0 | 0.633095 | C2/c
DHPROA_opt_dc51 |  |  |  | 1.30934 | -87.544 | 0 | 0.682056 | C2/c
DHPROA_opt_dc64 |  |  |  | 1.24031 | -79.135 | 0 | 0.647261 | C2/c
DHPROA_opt_dc77 |  |  |  | 1.26504 | -85.951 | -110.266 | 0.658412 | C2/c
DHPROA_opt_dc83 |  |  |  | 1.24215 | -80.801 | 0 | 0.648669 | C2/c
DHPROA_opt_dd102 |  |  |  | 1.27502 | -80.445 | 0 | 0.665959 | C2/c
DHPROA_opt_dd109 |  |  |  | 1.22809 | -79.449 | 0 | 0.643316 | C2/c
DHPROA_opt_dd110 |  |  |  | 1.28048 | -85.324 | -106.566 | 0.667166 | C2/c
DHPROA_opt_dd1 |  |  |  | 1.31696 | -88.907 | -110.982 | 0.686709 | C2/c
DHPROA_opt_dd16 |  |  |  | 1.3178 | -89.958 | -112.946 | 0.689964 | C2/c
DHPROA_opt_dd18 |  |  |  | 1.26154 | -82.548 | 0 | 0.655956 | C2/c
DHPROA_opt_dd2 |  |  |  | 1.33367 | -83.654 | -105.266 | 0.696019 | C2/c
DHPROA_opt_dd33 |  |  |  | 1.26549 | -78.853 | 0 | 0.661016 | C2/c
DHPROA_opt_dd51 |  |  |  | 1.29971 | -83.396 | -104.115 | 0.680972 | C2/c
DHPROA_opt_dd52 |  |  |  | 1.22073 | -78.215 | 0 | 0.636667 | C2/c
DHPROA_opt_dd55 |  |  |  | 1.2704 | -80.685 | 0 | 0.66511 | C2/c
DHPROA_opt_dd61 |  |  |  | 1.22497 | -81.434 | 0 | 0.63762 | C2/c
DHPROA_opt_dd6 |  |  |  | 1.26916 | -83.227 | -105.058 | 0.66355 | C2/c
DHPROA_opt_dd63 |  |  |  | 1.26678 | -83.071 | -104.893 | 0.663147 | C2/c
DHPROA_opt_dd70 |  |  |  | 1.28037 | -81.039 | 0 | 0.668889 | C2/c
DHPROA_opt_dd71 |  |  |  | 1.22096 | -79.09 | 0 | 0.636478 | C2/c
DHPROA_opt_dd81 |  |  |  | 1.27332 | -86.632 | -107.485 | 0.665954 | C2/c
DHPROA_opt_dd8 |  |  |  | 1.29356 | -83.502 | -104.522 | 0.675186 | C2/c
DHPROA_opt_de101 |  |  |  | 1.27621 | -85.891 | 0 | 0.666358 | C2/c
DHPROA_opt_de102 |  |  |  | 1.32167 | -93.621 | -113.894 | 0.689842 | C2/c
DHPROA_opt_de103 |  |  |  | 1.26291 | -82.18 | 0 | 0.660202 | C2/c
DHPROA_opt_de107 |  |  |  | 1.30178 | -87.345 | 0 | 0.680155 | C2/c
DHPROA_opt_de109 |  |  |  | 1.30546 | -87.915 | 0 | 0.683395 | C2/c
DHPROA_opt_de110 |  |  |  | 1.31592 | -92.396 | -111.664 | 0.686488 | C2/c
DHPROA_opt_de113 |  |  |  | 1.26149 | -83.431 | 0 | 0.659579 | C2/c
DHPROA_opt_de1 |  |  |  | 1.32925 | -94.277 | -115.004 | 0.691742 | C2/c
DHPROA_opt_de117 |  |  |  | 1.3013 | -83.661 | -105.764 | 0.682098 | C2/c
DHPROA_opt_de12 |  |  |  | 1.3008 | -83.607 | -103.35 | 0.680441 | C2/c
DHPROA_opt_de125 |  |  |  | 1.22686 | -79.853 | 0 | 0.640053 | C2/c
DHPROA_opt_de127 |  |  |  | 1.28262 | -85.786 | -107.127 | 0.670615 | C2/c
DHPROA_opt_de130 |  |  |  | 1.31374 | -86.901 | 0 | 0.684842 | C2/c
DHPROA_opt_de132 |  |  |  | 1.30927 | -84.52 | -84.52 | 0.685729 | C2/c
DHPROA_opt_de133 |  |  |  | 1.26855 | -81.705 | 0 | 0.662815 | C2/c
DHPROA_opt_de136 |  |  |  | 1.2433 | -81.094 | 0 | 0.650127 | C2/c
DHPROA_opt_de138 |  |  |  | 1.26335 | -81.061 | 0 | 0.657485 | C2/c
DHPROA_opt_de14 |  |  |  | 1.28394 | -81.753 | 0 | 0.671373 | C2/c
DHPROA_opt_de144 |  |  |  | 1.3054 | -91.117 | -112 | 0.682683 | C2/c
DHPROA_opt_de147 |  |  |  | 1.28812 | -80.428 | 0 | 0.672119 | C2/c
DHPROA_opt_de148 |  |  |  | 1.31809 | -88.91 | 0 | 0.68973 | C2/c
DHPROA_opt_de152 |  |  |  | 1.21234 | -82.817 | 0 | 0.633136 | C2/c
DHPROA_opt_de153 |  |  |  | 1.2783 | -85.992 | 0 | 0.667228 | C2/c
DHPROA_opt_de154 |  |  |  | 1.24659 | -80.136 | 0 | 0.650227 | C2/c
DHPROA_opt_de157 |  |  |  | 1.2935 | -85.848 | -108.845 | 0.677219 | C2/c
DHPROA_opt_de23 |  |  |  | 1.31983 | -88.103 | -109.822 | 0.689167 | C2/c
DHPROA_opt_de25 |  |  |  | 1.28813 | -84.589 | 0 | 0.672311 | C2/c
DHPROA_opt_de38 |  |  |  | 1.28986 | -88.564 | -110.255 | 0.671163 | C2/c
DHPROA_opt_de44 |  |  |  | 1.27225 | -78.292 | 0 | 0.664711 | C2/c
DHPROA_opt_de46 |  |  |  | 1.31288 | -85.419 | -108.191 | 0.685921 | C2/c
DHPROA_opt_de47 |  |  |  | 1.27464 | -84.281 | 0 | 0.667707 | C2/c
DHPROA_opt_de5 |  |  |  | 1.30484 | -85.623 | 0 | 0.683483 | C2/c
DHPROA_opt_de54 |  |  |  | 1.2469 | -87.196 | -107.976 | 0.6531 | C2/c
DHPROA_opt_de55 |  |  |  | 1.27332 | -83.449 | -105.209 | 0.665505 | C2/c
DHPROA_opt_de56 |  |  |  | 1.26331 | -83.892 | 0 | 0.65771 | C2/c
DHPROA_opt_de57 |  |  |  | 1.26466 | -82.242 | 0 | 0.662642 | C2/c
DHPROA_opt_de60 |  |  |  | 1.30366 | -91.074 | 0 | 0.682069 | C2/c
DHPROA_opt_de66 |  |  |  | 1.28495 | -82.072 | 0 | 0.670018 | C2/c
DHPROA_opt_de68 |  |  |  | 1.26779 | -83.946 | -107.057 | 0.662237 | C2/c
DHPROA_opt_de78 |  |  |  | 1.26611 | -79.509 | 0 | 0.660492 | C2/c
DHPROA_opt_de81 |  |  |  | 1.22089 | -80.748 | 0 | 0.637447 | C2/c
DHPROA_opt_de82 |  |  |  | 1.21261 | -79.609 | 0 | 0.632264 | C2/c
DHPROA_opt_de84 |  |  |  | 1.30972 | -90.718 | -113.309 | 0.685329 | C2/c
DHPROA_opt_de85 |  |  |  | 1.22595 | -79.709 | 0 | 0.641154 | C2/c
DHPROA_opt_de86 |  |  |  | 1.28091 | -78.766 | 0 | 0.669983 | C2/c
DHPROA_opt_de88 |  |  |  | 1.25896 | -83.397 | 0 | 0.655715 | C2/c
DHPROA_opt_de90 |  |  |  | 1.23453 | -82.057 | 0 | 0.644928 | C2/c
DHPROA_opt_de91 |  |  |  | 1.28202 | -80.114 | 0 | 0.669883 | C2/c
DHPROA_opt_de92 |  |  |  | 1.27893 | -84.26 | -105.345 | 0.667808 | C2/c
DHPROA_opt_de95 |  |  |  | 1.28121 | -82.04 | 0 | 0.668068 | C2/c
DHPROA_opt_de98 |  |  |  | 1.28363 | -86.147 | -108.51 | 0.671855 | C2/c
DHPROA_opt_fa103 |  |  |  | 1.276226 | -89.255 | 0 | 0.669217 | P21/c
DHPROA_opt_fa105 |  |  |  | 1.251899 | -83.896 | -107.37 | 0.654285 | P21/c
DHPROA_opt_fa106 |  |  |  | 1.222717 | -79.758 | 0 | 0.642116 | P21/c
DHPROA_opt_fa23 |  |  |  | 1.263205 | -85.977 | -109.714 | 0.661078 | P21/c
DHPROA_opt_fa24 |  |  |  | 1.282875 | -83.488 | -113.542 | 0.669893 | P21/c
DHPROA_opt_fa26 |  |  |  | 1.313149 | -79.521 | 0 | 0.686281 | P21/c
DHPROA_opt_fa33 |  |  |  | 1.294063 | -89.55 | -111.492 | 0.672767 | P21/c
DHPROA_opt_fa46 |  |  |  | 1.346613 | -90.274 | -113.367 | 0.705363 | P21/c
DHPROA_opt_fa53 |  |  |  | 1.237078 | -83.963 | -106.736 | 0.648018 | P21/c
DHPROA_opt_fa58 |  |  |  | 1.26765 | -85.698 | -107.645 | 0.662432 | P21/c
DHPROA_opt_fa63 |  |  |  | 1.272704 | -78.458 | 0 | 0.66633 | P21/c
DHPROA_opt_fa64 |  |  |  | 1.293953 | -85.907 | -108.341 | 0.674339 | P21/c
DHPROA_opt_fa65 |  |  |  | 1.243332 | -78.952 | 0 | 0.647821 | P21/c
DHPROA_opt_fa82 |  |  |  | 1.248631 | -79.985 | 0 | 0.653952 | P21/c
DHPROA_opt_fa84 |  |  |  | 1.235084 | -81.799 | 0 | 0.645395 | P21/c
DHPROA_opt_fa93 |  |  |  | 1.303704 | -87.192 | -111.778 | 0.683423 | P21/c
DHPROA_opt_fa97 |  |  |  | 1.223232 | -83.177 | -108.903 | 0.637663 | P21/c
DHPROA_opt_fc104 |  |  |  | 1.262891 | -85.253 | -108.898 | 0.660977 | P21/c
DHPROA_opt_fc105 |  |  |  | 1.257624 | -80.743 | 0 | 0.658716 | P21/c
DHPROA_opt_fc107 |  |  |  | 1.272038 | -84.245 | -109.056 | 0.663796 | P21/n
DHPROA_opt_fc108 |  |  |  | 1.239003 | -78.307 | 0 | 0.648823 | P21/c
DHPROA_opt_fc110 |  |  |  | 1.312946 | -86.373 | -108.135 | 0.686238 | P21/n
DHPROA_opt_fc115 |  |  |  | 1.323839 | -87.561 | -110.4 | 0.692066 | P21/n
DHPROA_opt_fc117 |  |  |  | 1.265618 | -81.506 | 0 | 0.661303 | P21/c
DHPROA_opt_fc118 |  |  |  | 1.304588 | -84.225 | -107.801 | 0.682018 | P21/n
DHPROA_opt_fc120 |  |  |  | 1.287017 | -84.247 | -108.595 | 0.673231 | P21/c
DHPROA_opt_fc121 |  |  |  | 1.231817 | -78.402 | 0 | 0.641717 | P21/n
DHPROA_opt_fc12 |  |  |  | 1.278102 | -82.96 | 0 | 0.671318 | P21/c
DHPROA_opt_fc122 |  |  |  | 1.294591 | -87.002 | -110.838 | 0.677997 | P21/c
DHPROA_opt_fc126 |  |  |  | 1.281998 | -84.299 | -108.996 | 0.671854 | P21/n
DHPROA_opt_fc130 |  |  |  | 1.239832 | -82.442 | 0 | 0.645089 | P21/c
DHPROA_opt_fc131 |  |  |  | 1.29715 | -85.885 | -107.856 | 0.677938 | P21/n
DHPROA_opt_fc133 |  |  |  | 1.321787 | -89.087 | -110.023 | 0.690136 | P21/n
DHPROA_opt_fc134 |  |  |  | 1.303177 | -79.473 | 0 | 0.681528 | P21/n
DHPROA_opt_fc19 |  |  |  | 1.279768 | -81.415 | 0 | 0.670202 | P21/c
DHPROA_opt_fc20 |  |  |  | 1.286133 | -86.296 | -108.413 | 0.673279 | P21/c
DHPROA_opt_fc2 |  |  |  | 1.269312 | -86.731 | -109.334 | 0.66271 | P21/c
DHPROA_opt_fc24 |  |  |  | 1.281281 | -84.435 | -108.364 | 0.671371 | P21/n
DHPROA_opt_fc27 |  |  |  | 1.271489 | -84.283 | -109.108 | 0.663677 | P21/n
DHPROA_opt_fc33 |  |  |  | 1.280404 | -84.791 | -106.631 | 0.669046 | P21/c
DHPROA_opt_fc35 |  |  |  | 1.273486 | -82.023 | 0 | 0.664588 | P21/n
DHPROA_opt_fc38 |  |  |  | 1.279804 | -86.505 | -110.707 | 0.668333 | P21/n
DHPROA_opt_fc40 |  |  |  | 1.249634 | -82.983 | 0 | 0.653469 | P21/c
DHPROA_opt_fc41 |  |  |  | 1.27028 | -82.812 | 0 | 0.662048 | P21/n
DHPROA_opt_fc45 |  |  |  | 1.28355 | -88.91 | -111.874 | 0.669744 | P21/n
DHPROA_opt_fc46 |  |  |  | 1.242357 | -80.626 | 0 | 0.649183 | P21/c
DHPROA_opt_fc47 |  |  |  | 1.282049 | -79.789 | 0 | 0.670675 | P21/c
DHPROA_opt_fc49 |  |  |  | 1.272925 | -83.55 | -105.347 | 0.664441 | P21/n
DHPROA_opt_fc55 |  |  |  | 1.250232 | -81.978 | 0 | 0.652686 | P21/n
DHPROA_opt_fc56 |  |  |  | 1.27224 | -84.854 | -107.098 | 0.664719 | P21/n
DHPROA_opt_fc57 |  |  |  | 1.273569 | -82.294 | 0 | 0.66551 | P21/n
DHPROA_opt_fc65 |  |  |  | 1.261639 | -83.414 | 0 | 0.659743 | P21/n
DHPROA_opt_fc7 |  |  |  | 1.316774 | -90.049 | -113.196 | 0.690303 | P21/c
DHPROA_opt_fc72 |  |  |  | 1.302619 | -86.131 | -110.102 | 0.680122 | P21/n
DHPROA_opt_fc78 |  |  |  | 1.256243 | -80.592 | 0 | 0.655869 | P21/n
DHPROA_opt_fc81 |  |  |  | 1.244882 | -78.654 | 0 | 0.648288 | P21/n
DHPROA_opt_fc8 |  |  |  | 1.314556 | -90.565 | -113.621 | 0.686628 | P21/n
DHPROA_opt_fc83 |  |  |  | 1.257712 | -82.719 | 0 | 0.656774 | P21/n
DHPROA_opt_fc87 |  |  |  | 1.266749 | -81.083 | 0 | 0.661228 | P21/n
DHPROA_opt_fc90 |  |  |  | 1.229205 | -87.5 | -109.009 | 0.642488 | P21/n
DHPROA_opt_fc94 |  |  |  | 1.225262 | -83.088 | -104.665 | 0.639689 | P21/n
DHPROA_opt_fc96 |  |  |  | 1.261077 | -86.426 | -110.203 | 0.658704 | P21/n