## ParabanicAcidA_forxls
Filename | Density 1 /gcm-3 | Lattice Energy 1 /kJmol-1 | Unit Cell Free Energy 1 /kJmol-1 | Packing Coefficient 1 | Space Group | Experimental Info
PARBAC_OPT_am64 | 1.765852 | -102.694 | -119.133 | 0.727141 | P21/n | PARBAC04 (Form I)
PARBAC_OPT_exptminopt | 1.765661 | -102.688 | -119.128 | 0.7271 | P21/n | PARBAC04 (Form I)
PARBAC_OPT_fc16 | 1.855733 | -103.739 | -118.77 | 0.764799 | P21/n
PARBAC_OPT_af115 | 1.947212 | -102.726 | -117.187 | 0.812012 | P21
PARBAC_OPT_de35 | 1.820448 | -102.417 | -116.937 | 0.75706 | C2/c
PARBAC_OPT_de39 | 1.739352 | -101.286 | -115.877 | 0.721273 | C2/c
PARBAC_OPT_az74 | 1.791492 | -100.779 | -115.964 | 0.740274 | P212121
PARBAC_OPT_aq49 | 1.839547 | -100.316 | -116.29 | 0.769182 | P212121
PARBAC_OPT_fc55 | 1.854289 | -100.316 | -116.318 | 0.771255 | P21/c
PARBAC_OPT_ak8 | 1.809208 | -99.946 | -115.592 | 0.749025 | P21/c
PARBAC_OPT_de43 | 1.852838 | -99.724 | -114.508 | 0.765092 | C2/c
PARBAC_OPT_aq55 | 1.822261 | -99.639 | -116.544 | 0.754644 | P212121
PARBAC_OPT_de74 | 1.85825 | -99.569 | -114.752 | 0.773276 | P21/c
PARBAC_OPT_ai68 | 1.721351 | -98.863 | -114.175 | 0.709219 | P21/c
PARBAC_OPT_ca34 | 1.889859 | -98.837 | 0 | 0.78733 | P-1
PARBAC_OPT_aq117 | 1.838528 | -98.722 | -115.089 | 0.763337 | P212121
PARBAC_OPT_ab112 | 1.890151 | -98.568 | -113.395 | 0.783087 | P-1
PARBAC_OPT_ak37 | 1.804896 | -98.474 | -114.319 | 0.747098 | P21/c
PARBAC_OPT_fa40 | 1.911481 | -98.193 | -113.831 | 0.795706 | P21/c
PARBAC_OPT_aq18 | 1.842142 | -97.728 | -113.981 | 0.767652 | P212121
PARBAC_OPT_ca66 | 1.893913 | -97.64 | -112.351 | 0.785374 | P-1
PARBAC_OPT_de2 | 1.650924 | -97.638 | -112.441 | 0.687806 | C2/c
PARBAC_OPT_ai56 | 1.858487 | -97.604 | -113.994 | 0.769365 | P21/c
PARBAC_OPT_cb96 | 1.761606 | -97.603 | -113.545 | 0.730962 | Pbca
PARBAC_OPT_am98 | 1.799658 | -97.454 | 0 | 0.193375 | P-1
PARBAC_OPT_am83 | 1.862074 | -97.416 | -112.467 | 0.773745 | P21/n
PARBAC_OPT_dc47 | 1.886688 | -97.263 | -112.654 | 0.782268 | C2/c
PARBAC_OPT_ai58 | 1.816623 | -97.124 | -112.897 | 0.753562 | P21/c
PARBAC_OPT_az68 | 1.88669 | -97.02 | -113.03 | 0.781454 | P212121
PARBAC_OPT_ai96 |  | 0 | -16.1147 | 0.776399 | P21/c