## PyridoneB
Filename | Density 1 /gcm-3 | Lattice Energy 1 /kJmol-1 | Unit Cell Free Energy 1 /kJmol-1 | Packing Coefficient 1 | Space Group | Experimental Info
PYRIDO_opt_az65 | 1.329917 | -78.231 | -95.2268 | 0.719413 | P212121 | PYRIDO04 (orthorhombic polymorph)
PYRIDO_opt_fa14 | 1.307193 | -78.124 | -95.5254 | 0.701768 | P21/c
PYRIDO_opt_fc56 | 1.313592 | -78.07 | -95.4525 | 0.707516 | P21/c
PYRIDO_opt_ai122 | 1.290219 | -77.839 | 0 | 0.691768 | P21/c
PYRIDO_opt_ak130 | 1.290122 | -77.839 | -94.563 | 0.694129 | P21/c
PYRIDO_opt_dd107 | 1.302653 | -77.554 | -95.7315 | 0.698868 | C2/c
PYRIDO_opt_ca63 | 1.331276 | -77.508 | -94.3105 | 0.717125 | P-1
PYRIDO_opt_dd15 | 1.306982 | -77.471 | -94.5517 | 0.702721 | C2/c
PYRIDO_opt_fa2 | 1.309324 | -77.429 | -94.7719 | 0.703971 | P21
PYRIDO_opt_am31 | 1.294776 | -77.37 | -94.9483 | 0.692954 | P21/c
PYRIDO_opt_ab112 | 1.303524 | -77.258 | -95.1603 | 0.701609 | P-1
PYRIDO_opt_ab121 | 1.333329 | -77.25 | -94.4722 | 0.715369 | P-1
PYRIDO_opt_am107 | 1.274379 | -77.222 | -94.9323 | 0.686967 | P21/n
PYRIDO_opt_am82 | 1.274354 | -77.222 | 0 | 0.686927 | P21/n
PYRIDO_opt_fa96 | 1.276774 | -77.18 | -94.8064 | 0.687868 | P21/c
PYRIDO_opt_cc58 | 1.311786 | -76.954 | -94.6738 | 0.706596 | Pbc21
PYRIDO_opt_de24 | 1.30002 | -76.896 | -94.2114 | 0.696873 | C2/c
PYRIDO_opt_fc53 | 1.344221 | -76.893 | -94.8229 | 0.722014 | P21/c
PYRIDO_opt_ca31 | 1.295466 | -76.36 | -93.0975 | 0.697646 | P-1
PYRIDO_opt_ca74 | 1.295551 | -76.36 | 0 | 0.697801 | P-1
PYRIDO_opt_ai137 | 1.316833 | -76.331 | -94.0831 | 0.708245 | P21/c
PYRIDO_opt_am109 | 1.246771 | -76.33 | -95.3925 | 0.671374 | P21
PYRIDO_opt_ai14 | 1.268364 | -76.328 | -94.603 | 0.684134 | P21/c
PYRIDO_opt_fa105 | 1.323446 | -76.236 | -95.0349 | 0.712004 | P21
PYRIDO_opt_dd102 | 1.319616 | -76.216 | -92.5663 | 0.708395 | C2/c
PYRIDO_opt_cb38 | 1.287372 | -76.16 | -93.5928 | 0.692914 | Pbca
PYRIDO_opt_fc103 | 1.307123 | -76.041 | -93.316 | 0.704095 | P21/n
PYRIDO_opt_ab16 | 1.324821 | -75.97 | -93.4306 | 0.714826 | P-1
PYRIDO_opt_fc101 | 1.286258 | -75.932 | -92.9132 | 0.692544 | P21/c
PYRIDO_opt_fc57 | 1.286226 | -75.929 | 0 | 0.69252 | P21/c
PYRIDO_opt_fc37 | 1.306559 | -75.899 | -93.1102 | 0.705072 | P21/c
PYRIDO_opt_ak83 | 1.290433 | -75.881 | -94.7897 | 0.68982 | P21/c
PYRIDO_opt_fa81 | 1.285911 | -75.855 | -92.7253 | 0.69142 | P21/c
PYRIDO_opt_fc129 | 1.287852 | -75.846 | -92.8825 | 0.696783 | P21/c
PYRIDO_opt_ak87 | 1.285488 | -75.549 | -93.2619 | 0.691659 | P21/c
PYRIDO_opt_ak26 | 1.317391 | -75.393 | -93.3183 | 0.707301 | P21/c
PYRIDO_opt_az103 | 1.341467 | -75.361 | -93.7742 | 0.721609 | P212121
PYRIDO_opt_af76 | 1.290427 | -75.345 | -92.43 | 0.694906 | P21
PYRIDO_opt_ak78 | 1.300955 | -75.296 | -92.7744 | 0.699821 | P21/c
PYRIDO_opt_ak61 | 1.285984 | -75.117 | -92.184 | 0.692251 | P21/c
PYRIDO_opt_aq2 | 1.28449 | -75.111 | -92.6306 | 0.688933 | P212121
PYRIDO_opt_ai65 | 1.315317 | -74.987 | -92.9319 | 0.710507 | P21/c
PYRIDO_opt_ab70 | 1.324451 | -74.985 | -93.174 | 0.710555 | P-1
PYRIDO_opt_fc25 | 1.329285 | -74.932 | -93.7632 | 0.717703 | P21/c
PYRIDO_opt_dd75 | 1.269841 | -74.834 | -92.6289 | 0.682509 | Cc
PYRIDO_opt_dc53 | 1.302528 | -74.789 | -93.3738 | 0.70107 | C2/c
PYRIDO_opt_af65 | 1.316652 | -74.746 | -93.0185 | 0.709957 | P21
PYRIDO_opt_au91 | 1.281955 | -74.746 | -92.5751 | 0.689233 | Pna21
PYRIDO_opt_bd39 | 1.281978 | -74.746 | 0 | 0.689197 | Pna21
PYRIDO_opt_ay76 | 1.298526 | -74.713 | -92.2625 | 0.693849 | Pc11
PYRIDO_opt_ca56 | 1.302339 | -74.672 | -91.8723 | 0.701953 | P-1
PYRIDO_opt_cd100 | 1.275713 | -74.646 | 0 | 0.683173 | P11n
PYRIDO_opt_cc55 | 1.309455 | -74.633 | 0 | 0.709283 | Pbc21
PYRIDO_opt_ak141 | 1.323157 | -74.59 | -92.3021 | 0.712587 | P21/c
PYRIDO_opt_cb82 | 1.269174 | -74.582 | -91.9868 | 0.683066 | Pbca
PYRIDO_opt_bf38 | 1.320563 | -74.543 | -93.71 | 0.71117 | P1121
PYRIDO_opt_bd49 | 1.313587 | -74.525 | -93.0633 | 0.70809 | Pna21
PYRIDO_opt_de95 | 1.323316 | -74.524 | -93.7216 | 0.711418 | C2/c
PYRIDO_opt_am125 | 1.290371 | -74.465 | -92.5134 | 0.693833 | P21/n
PYRIDO_opt_am64 | 1.290334 | -74.463 | 0 | 0.693833 | P21/n
PYRIDO_opt_fc83 | 1.326318 | -74.399 | -93.5646 | 0.713551 | P21/c
PYRIDO_opt_af13 | 1.339337 | -74.33 | -91.4873 | 0.726012 | P21
PYRIDO_opt_ai85 | 1.278073 | -74.24 | -93.4938 | 0.685543 | P21/c
PYRIDO_opt_fa8 | 1.205758 | -74.156 | -100.475 | 0.647667 | P21/c
PYRIDO_opt_af28 | 1.309281 | -74.144 | -90.8002 | 0.708213 | P21
PYRIDO_opt_af19 | 1.30925 | -74.143 | 0 | 0.706619 | P21
PYRIDO_opt_aq62 | 1.28463 | -74.121 | -91.765 | 0.692583 | P212121
PYRIDO_opt_aq87 | 1.284607 | -74.121 | 0 | 0.692583 | P212121
PYRIDO_opt_am60 | 1.250781 | -74.1 | -91.6779 | 0.671168 | P21/n
PYRIDO_opt_av22 | 1.270775 | -74.034 | -93.2484 | 0.687182 | Pna21
PYRIDO_opt_dd54 | 1.31123 | -73.985 | -93.9296 | 0.701958 | C2/c
PYRIDO_opt_bd33 | 1.312349 | -73.845 | -107.327 | 0.705221 | Pna21
PYRIDO_opt_au28 | 1.292812 | -73.812 | -91.7919 | 0.694507 | Pna21
PYRIDO_opt_cc5 | 1.191138 | -73.725 | 0 | 0.641784 | Pbca
PYRIDO_opt_dc48 | 1.248095 | -73.721 | -92.348 | 0.670659 | C2/c
PYRIDO_opt_av35 | 1.318938 | -73.672 | -91.5568 | 0.712506 | Pa
PYRIDO_opt_bh75 | 1.308957 | -73.58 | 0 | 0.703083 | Pca21
PYRIDO_opt_av10 | 1.293176 | -73.54 | -91.5332 | 0.694776 | Pna21
PYRIDO_opt_am33 | 1.294313 | -73.5 | -91.9659 | 0.698421 | P21/c
PYRIDO_opt_ai21 | 1.311197 | -73.402 | -100.755 | 0.704453 | P21/c
PYRIDO_opt_cc88 | 1.280586 | -73.347 | -91.6707 | 0.68918 | Pbc21
PYRIDO_opt_ai64 | 1.244778 | -73.264 | -90.9926 | 0.671592 | P21/c
PYRIDO_opt_cd84 | 1.271505 | -73.226 | -91.2813 | 0.685489 | Pbcn
PYRIDO_opt_ar103 | 1.272624 | -73.165 | -91.3631 | 0.68246 | Pn11
PYRIDO_opt_fc84 | 1.319295 | -73.121 | -92.6912 | 0.712938 | P21/c
PYRIDO_opt_fc96 | 1.319256 | -73.115 | 0 | 0.71174 | P21/n
PYRIDO_opt_fa38 | 1.334401 | -73.108 | -93.0134 | 0.722602 | P21/c
PYRIDO_opt_ai134 | 1.291912 | -73.04 | -91.7067 | 0.690642 | P21/c
PYRIDO_opt_am89 | 1.204062 | -72.984 | -91.0395 | 0.646688 | P21/n
PYRIDO_opt_af83 | 1.319589 | -72.981 | -91.7314 | 0.712607 | P21
PYRIDO_opt_ai44 | 1.246221 | -72.909 | -90.3068 | 0.672457 | P21/c
PYRIDO_opt_aq106 | 1.267036 | -72.869 | -91.1745 | 0.682857 | P212121
PYRIDO_opt_av88 | 1.302947 | -72.784 | -91.851 | 0.699749 | Pna21
PYRIDO_opt_dc45 | 1.22293 | -72.757 | 0 | 0.657994 | C2/c
PYRIDO_opt_ce90 | 1.267183 | -72.705 | 0 | 0.678775 | Pbcn
PYRIDO_opt_al59 | 1.287835 | -72.676 | -91.8159 | 0.690011 | P2/c
PYRIDO_opt_fc67 | 1.308369 | -72.676 | 0 | 0.70764 | P21/c
PYRIDO_opt_fc66 | 1.316377 | -72.604 | -92.6774 | 0.711137 | P21/c
PYRIDO_opt_de122 | 1.251598 | -72.544 | -91.4873 | 0.674477 | C2/c
PYRIDO_opt_ai69 | 1.316169 | -72.543 | -89.9529 | 0.704992 | P21/c
PYRIDO_opt_cb42 | 1.252012 | -72.522 | 0 | 0.671121 | Pbca
PYRIDO_opt_aq37 | 1.316048 | -72.448 | -92.387 | 0.709785 | P212121
PYRIDO_opt_af104 | 1.307323 | -72.445 | -88.797 | 0.709698 | P21
PYRIDO_opt_de74 | 1.322197 | -72.422 | -89.0613 | 0.713204 | C2/c
PYRIDO_opt_cd43 | 1.217161 | -72.401 | -92.0139 | 0.653886 | Pbcn
PYRIDO_opt_am123 | 1.272274 | -72.392 | 0 | 0.684791 | P21/n
PYRIDO_opt_am121 | 1.272274 | -72.39 | 0 | 0.684411 | P21/n
PYRIDO_opt_am91 | 1.281996 | -72.363 | -90.9835 | 0.685866 | P21/n
PYRIDO_opt_fc122 | 1.32942 | -72.341 | -91.0767 | 0.717861 | P21/c
PYRIDO_opt_cc61 | 1.245245 | -72.297 | -90.0752 | 0.66987 | Pbc21
PYRIDO_opt_aq83 | 1.212378 | -72.23 | -90.5055 | 0.649456 | P212121
PYRIDO_opt_aq84 | 1.212388 | -72.229 | 0 | 0.649153 | P212121
PYRIDO_opt_ak82 | 1.284148 | -72.2 | -90.6951 | 0.694027 | P21/c
PYRIDO_opt_cd1 | 1.266739 | -72.198 | 0 | 0.679378 | Pbcn
PYRIDO_opt_am76 | 1.292227 | -72.188 | 0 | 0.691233 | P21/n
PYRIDO_opt_fa11 | 1.326867 | -72.179 | -92.4022 | 0.714647 | P21/c
PYRIDO_opt_cc60 | 1.262666 | -72.158 | 0 | 0.677368 | P212121
PYRIDO_opt_fc65 | 1.307957 | -72.056 | -90.2518 | 0.706516 | P21/c
PYRIDO_opt_cc99 | 1.31847 | -72.039 | -91.4143 | 0.709661 | Pbc21
PYRIDO_opt_av55 | 1.317968 | -72.031 | -90.9693 | 0.709839 | Pna21
PYRIDO_opt_ai9 | 1.30748 | -72.019 | -88.9784 | 0.704497 | P21/c
PYRIDO_opt_ak52 | 1.307244 | -72.012 | -91.0224 | 0.702319 | P21/c
PYRIDO_opt_da40 | 1.264371 | -72.007 | 0 | 0.681557 | Cc
PYRIDO_opt_ai112 | 1.203297 | -71.944 | -89.7755 | 0.64976 | P21/c
PYRIDO_opt_ai138 | 1.299714 | -71.943 | -88.9974 | 0.693776 | P21/c
PYRIDO_opt_cc29 | 1.312372 | -71.912 | -89.9767 | 0.7067 | Pbc21
PYRIDO_opt_bd78 | 1.301375 | -71.881 | -92.1106 | 0.70066 | Pna21
PYRIDO_opt_de52 | 1.179996 | -71.84 | -89.6638 | 0.633498 | C2/c
PYRIDO_opt_aj49 | 1.285147 | -71.832 | -91.1303 | 0.690235 | P2/c
PYRIDO_opt_ab136 | 1.283485 | -71.81 | -89.1459 | 0.694927 | P-1
PYRIDO_opt_ab133 | 1.283566 | -71.809 | -89.1673 | 0.693229 | P-1
PYRIDO_opt_fa112 | 1.326539 | -71.804 | -91.4485 | 0.717689 | P21/c
PYRIDO_opt_dd115 | 1.283867 | -71.768 | -90.8089 | 0.683683 | C2/c
PYRIDO_opt_ak129 | 1.314343 | -71.75 | -91.1914 | 0.70595 | P21/c
PYRIDO_opt_de73 | 1.31043 | -71.723 | -89.9557 | 0.706351 | C2/c
PYRIDO_opt_av40 | 1.286041 | -71.705 | -91.1455 | 0.694569 | Pna21
PYRIDO_opt_fa86 | 1.318139 | -71.686 | -90.1528 | 0.711643 | P21/c
PYRIDO_opt_aq46 | 1.318445 | -71.646 | -90.71 | 0.713285 | P212121
PYRIDO_opt_az58 | 1.292837 | -71.646 | -90.2686 | 0.699447 | P212121
PYRIDO_opt_ca157 | 1.312506 | -71.618 | -88.8871 | 0.707288 | P-1
PYRIDO_opt_am55 | 1.267937 | -71.612 | 0 | 0.680047 | P21/n
PYRIDO_opt_am42 | 1.268321 | -71.603 | 0 | 0.679624 | P21/c
PYRIDO_opt_de125 | 1.274056 | -71.598 | -90.4171 | 0.687767 | C2/c
PYRIDO_opt_ay9 | 1.332718 | -71.586 | -91.6969 | 0.722351 | Pca21
PYRIDO_opt_af70 | 1.323015 | -71.585 | -90.0327 | 0.713366 | P21
PYRIDO_opt_fc79 | 1.313013 | -71.57 | -92.3799 | 0.708592 | P21/n
PYRIDO_opt_cc119 | 1.29661 | -71.519 | -90.8571 | 0.698433 | Pbc21
PYRIDO_opt_de60 | 1.280836 | -71.518 | 0 | 0.686518 | C2/c
PYRIDO_opt_bj51 | 1.308412 | -71.484 | -92.4387 | 0.7077 | P1121
PYRIDO_opt_aj77 | 1.269474 | -71.415 | 0 | 0.682407 | P2/c
PYRIDO_opt_fa12 | 1.316797 | -71.383 | 0 | 0.71336 | P21/c
PYRIDO_opt_cd63 | 1.279555 | -71.371 | -90.3465 | 0.68755 | Pbcn
PYRIDO_opt_af1 | 1.314696 | -71.353 | -88.5758 | 0.709197 | P21
PYRIDO_opt_ce76 | 1.302453 | -71.321 | -95.5454 | 0.6997 | P21cn
PYRIDO_opt_bd74 | 1.304836 | -71.239 | -90.2795 | 0.704658 | Pna21
PYRIDO_opt_ak135 | 1.276551 | -71.228 | -88.7643 | 0.688816 | P21/c
PYRIDO_opt_ai144 | 1.241825 | -71.17 | 0 | 0.668865 | P21/c
PYRIDO_opt_ai60 | 1.241795 | -71.167 | 0 | 0.667803 | P21/c
PYRIDO_opt_av3 | 1.340141 | -71.155 | -90.4571 | 0.724405 | Pna21
PYRIDO_opt_ai97 | 1.246426 | -71.104 | -90.0041 | 0.669121 | P21/c
PYRIDO_opt_de28 | 1.280763 | -71.036 | 0 | 0.68802 | C2/c
PYRIDO_opt_bd53 | 1.307743 | -71.012 | -89.2576 | 0.707938 | Pna21
PYRIDO_opt_au95 | 1.326098 | -70.993 | -90.8001 | 0.716179 | Pna21
PYRIDO_opt_cb122 | 1.178372 | -70.929 | 0 | 0.635259 | Pbca
PYRIDO_opt_au30 | 1.307304 | -70.924 | -87.465 | 0.711042 | Pna21
PYRIDO_opt_ad80 | 1.314833 | -70.885 | 0 | 0.710136 | Pc
PYRIDO_opt_fa27 | 1.301794 | -70.856 | -89.7444 | 0.692068 | P21/c
PYRIDO_opt_dc35 | 1.249342 | -70.797 | -88.7502 | 0.670736 | C2/c
PYRIDO_opt_dd104 | 1.247495 | -70.77 | 0 | 0.663713 | C2/c
PYRIDO_opt_de41 | 1.305196 | -70.77 | -89.9901 | 0.701464 | C2/c
PYRIDO_opt_dc20 | 1.297794 | -70.733 | -89.5797 | 0.698793 | C2/c
PYRIDO_opt_aq22 | 1.288472 | -70.684 | -90.0761 | 0.692552 | P212121
PYRIDO_opt_dd94 | 1.208194 | -70.666 | 0 | 0.650963 | C2/c
PYRIDO_opt_de29 | 1.270111 | -70.606 | -89.9986 | 0.680229 | C2/c
PYRIDO_opt_bf48 | 1.297328 | -70.602 | 0 | 0.699943 | Pna21
PYRIDO_opt_au78 | 1.307173 | -70.594 | -90.79 | 0.706693 | Pna21
PYRIDO_opt_db14 | 1.296869 | -70.58 | -88.8278 | 0.698487 | C2
PYRIDO_opt_dc93 | 1.224075 | -70.575 | 0 | 0.656242 | C2/c
PYRIDO_opt_fa51 | 1.310341 | -70.518 | 0 | 0.710263 | P21/c
PYRIDO_opt_bd82 | 1.322267 | -70.513 | -91.8853 | 0.714714 | Pna21
PYRIDO_opt_ad86 | 1.31492 | -70.473 | -89.2335 | 0.71012 | Pc
PYRIDO_opt_ba40 | 1.307446 | -70.436 | 0 | 0.70122 | P21212
PYRIDO_opt_bb36 | 1.30742 | -70.436 | -90.7994 | 0.700867 | P21212
PYRIDO_opt_ce60 | 1.248051 | -70.407 | -88.6389 | 0.670068 | P21cn
PYRIDO_opt_cc26 | 1.315365 | -70.403 | -88.4556 | 0.70576 | Pbca
PYRIDO_opt_al64 | 1.249621 | -70.388 | 0 | 0.668009 | P2/c
PYRIDO_opt_cd50 | 1.271167 | -70.386 | -88.8886 | 0.685744 | P21cn
PYRIDO_opt_ak38 | 1.22747 | -70.326 | 0 | 0.659367 | P21/c
PYRIDO_opt_cd95 | 1.31427 | -70.282 | -88.4954 | 0.708428 | Pbcn
PYRIDO_opt_bd90 | 1.318618 | -70.141 | -91.0306 | 0.711839 | Pna21
PYRIDO_opt_cc45 | 1.26489 | -70.109 | -89.6979 | 0.682089 | Pbc21
PYRIDO_opt_ce75 | 1.268492 | -70.095 | -88.8764 | 0.682256 | Pbcn
PYRIDO_opt_ai81 | 1.28765 | -70.091 | -89.7429 | 0.689869 | P21/c
PYRIDO_opt_bd22 | 1.292838 | -70.061 | -89.6622 | 0.692339 | Pna21
PYRIDO_opt_ce88 | 1.267986 | -70.054 | -88.8337 | 0.683061 | Pbcn
PYRIDO_opt_cd42 | 1.222372 | -70.026 | 0 | 0.656183 | Pbcn
PYRIDO_opt_aq57 | 1.288012 | -70.006 | -87.5094 | 0.700088 | P212121
PYRIDO_opt_cd85 | 1.270413 | -70.005 | -88.5287 | 0.684393 | Pbc21
PYRIDO_opt_cd117 | 1.270422 | -70.003 | -88.5268 | 0.684562 | Pbc21
PYRIDO_opt_bd46 | 1.290949 | -70 | -88.1392 | 0.692183 | Pna21
PYRIDO_opt_aj80 | 1.281644 | -69.989 | 0 | 0.688995 | P2/c
PYRIDO_opt_ad46 | 1.311588 | -69.986 | -87.1392 | 0.713787 | Pc
PYRIDO_opt_aj84 | 1.281493 | -69.981 | 0 | 0.689105 | P2/c
PYRIDO_opt_aj97 | 1.281526 | -69.98 | 0 | 0.689057 | P2/c
PYRIDO_opt_al88 | 1.281562 | -69.98 | 0 | 0.68953 | P2/c
PYRIDO_opt_aj94 | 1.281513 | -69.979 | 0 | 0.689537 | P2/c
PYRIDO_opt_al80 | 1.281476 | -69.979 | 0 | 0.689514 | P2/c
PYRIDO_opt_al98 | 1.2815 | -69.979 | 0 | 0.689105 | P2/c
PYRIDO_opt_al109 | 1.281531 | -69.978 | 0 | 0.689524 | P2/c
PYRIDO_opt_al84 | 1.281477 | -69.978 | 0 | 0.68951 | P2/c
PYRIDO_opt_aj71 | 1.281556 | -69.977 | 0 | 0.68953 | P2/c
PYRIDO_opt_aj75 | 1.281531 | -69.977 | 0 | 0.689017 | P2/c
PYRIDO_opt_aj92 | 1.281495 | -69.976 | 0 | 0.689517 | P2/c
PYRIDO_opt_al85 | 1.281538 | -69.976 | 0 | 0.689375 | P2/c
PYRIDO_opt_al92 | 1.281498 | -69.976 | 0 | 0.689115 | P2/c
PYRIDO_opt_db21 | 1.274049 | -69.869 | 0 | 0.677578 | C2
PYRIDO_opt_de96 | 1.270121 | -69.865 | -96.4236 | 0.686277 | C2/c
PYRIDO_opt_bb80 | 1.262302 | -69.841 | 0 | 0.682847 | P21212
PYRIDO_opt_au96 | 1.283148 | -69.834 | 0 | 0.687875 | Pna21
PYRIDO_opt_ai83 | 1.256241 | -69.816 | -88.001 | 0.671981 | Pc
PYRIDO_opt_cc9 | 1.256478 | -69.79 | -88.2688 | 0.670876 | Pb21a
PYRIDO_opt_aj43 | 1.261753 | -69.752 | -89.0084 | 0.678064 | P2/c
PYRIDO_opt_aj67 | 1.261961 | -69.752 | 0 | 0.676048 | P2/c
PYRIDO_opt_cc48 | 1.256401 | -69.735 | -88.2064 | 0.670691 | Pb21a
PYRIDO_opt_ar93 | 1.288452 | -69.695 | 0 | 0.691087 | Pn
PYRIDO_opt_de25 | 1.271332 | -69.672 | -87.5247 | 0.68232 | C2/c
PYRIDO_opt_de64 | 1.247479 | -69.669 | -86.7325 | 0.668053 | C2/c
PYRIDO_opt_de10 | 1.263674 | -69.647 | -88.2001 | 0.677373 | C2/c
PYRIDO_opt_ad45 | 1.309225 | -69.631 | -86.0883 | 0.716236 | Pc
PYRIDO_opt_cc2 | 1.250512 | -69.596 | -88.2458 | 0.670228 | Pbca
PYRIDO_opt_ak105 | 1.28316 | -69.594 | -87.2884 | 0.697281 | P21/c
PYRIDO_opt_bg44 | 1.306884 | -69.571 | -89.7312 | 0.706299 | P112
PYRIDO_opt_cd12 | 1.21871 | -69.558 | -88.3596 | 0.653741 | Pbc21
PYRIDO_opt_dd29 | 1.271468 | -69.55 | -87.4879 | 0.684231 | C2/c
PYRIDO_opt_dc43 | 1.272973 | -69.543 | -90.6091 | 0.685668 | C2/c
PYRIDO_opt_aj51 | 1.259877 | -69.5 | -87.8421 | 0.675489 | P2/c
PYRIDO_opt_al40 | 1.259823 | -69.5 | -87.8384 | 0.677457 | P2/c
PYRIDO_opt_al47 | 1.259893 | -69.498 | -87.8405 | 0.675451 | P2/c
PYRIDO_opt_al42 | 1.259992 | -69.494 | -87.8472 | 0.675638 | P2/c
PYRIDO_opt_aj9 | 1.259774 | -69.493 | -87.8355 | 0.677481 | P2/c
PYRIDO_opt_bf28 | 1.254624 | -69.488 | -87.9385 | 0.675692 | Pna21
PYRIDO_opt_cc19 | 1.250439 | -69.463 | -88.0598 | 0.670195 | Pbca
PYRIDO_opt_bd43 | 1.285787 | -69.461 | 0 | 0.687961 | Pna21
PYRIDO_opt_be62 | 1.297336 | -69.458 | 0 | 0.698535 | Pnn2
PYRIDO_opt_cc27 | 1.295569 | -69.455 | -88.289 | 0.698616 | Pbca
PYRIDO_opt_cc33 | 1.295573 | -69.453 | 0 | 0.698596 | Pbca
PYRIDO_opt_ad37 | 1.257267 | -69.452 | -105.838 | 0.678542 | Pc
PYRIDO_opt_av94 | 1.268115 | -69.448 | -88.6115 | 0.686769 | Pna21
PYRIDO_opt_bg65 | 1.200893 | -69.446 | 0 | 0.649781 | Pb11
PYRIDO_opt_be61 | 1.296096 | -69.423 | 0 | 0.697596 | Pnn2
PYRIDO_opt_bf22 | 1.200955 | -69.404 | 0 | 0.646871 | Pna21
PYRIDO_opt_db97 | 1.253062 | -69.395 | 0 | 0.669692 | C2
PYRIDO_opt_db98 | 1.252984 | -69.395 | 0 | 0.669695 | C2
PYRIDO_opt_de107 | 1.319682 | -69.352 | -90.1814 | 0.710209 | C2/c
PYRIDO_opt_ce50 | 1.296246 | -69.307 | -88.5019 | 0.701131 | Pbcn
PYRIDO_opt_dd66 | 1.317137 | -69.3 | -90.2471 | 0.709822 | C2/c
PYRIDO_opt_ar96 | 1.305396 | -69.232 | -87.5178 | 0.706761 | Pn
PYRIDO_opt_de54 | 1.252694 | -69.203 | 0 | 0.672829 | C2/c
PYRIDO_opt_ak12 | 1.238165 | -69.192 | -89.1583 | 0.665874 | P21/c
PYRIDO_opt_dd41 | 1.315797 | -69.176 | -91.0107 | 0.710788 | C2/c
PYRIDO_opt_dd35 | 1.24703 | -69.106 | -87.4757 | 0.669306 | C2/c
PYRIDO_opt_ad35 | 1.263511 | -69.073 | -102.016 | 0.68195 | Pc
PYRIDO_opt_ad66 | 1.278238 | -69.063 | 0 | 0.681448 | Pc
PYRIDO_opt_db30 | 1.306489 | -69.012 | 0 | 0.70152 | C2
PYRIDO_opt_db45 | 1.244018 | -69.012 | -85.6997 | 0.665789 | C2
PYRIDO_opt_av14 | 1.302599 | -68.993 | -86.0265 | 0.710266 | Pna21
PYRIDO_opt_ad93 | 1.280007 | -68.974 | 0 | 0.690809 | Pc
PYRIDO_opt_ad42 | 1.285481 | -68.962 | 0 | 0.690375 | Pc
PYRIDO_opt_be56 | 1.243983 | -68.899 | 0 | 0.665633 | Pnn2
PYRIDO_opt_bh86 | 1.212024 | -68.838 | 0 | 0.65237 | Pca21
PYRIDO_opt_db59 | 1.25314 | -68.818 | -86.489 | 0.671058 | C2
PYRIDO_opt_fc91 | 1.273712 | -68.767 | -87.6081 | 0.68389 | P21/n
PYRIDO_opt_db99 | 1.243154 | -68.752 | -86.0443 | 0.663103 | C2
PYRIDO_opt_dc92 | 1.195478 | -68.736 | 0 | 0.643696 | C2/c
PYRIDO_opt_db47 | 1.253101 | -68.714 | -86.386 | 0.673534 | C2
PYRIDO_opt_fa66 | 1.210834 | -68.672 | 0 | 0.652465 | P21/c
PYRIDO_opt_al107 | 1.22456 | -68.635 | -87.0356 | 0.654746 | P2/c
PYRIDO_opt_au74 | 1.28323 | -68.463 | -86.6648 | 0.699781 | Pna21
PYRIDO_opt_ar101 | 1.265712 | -68.4 | -87.6359 | 0.679115 | Pn
PYRIDO_opt_aq34 | 1.311564 | -68.365 | -86.7977 | 0.703773 | P212121
PYRIDO_opt_db80 | 1.321086 | -68.323 | -88.6332 | 0.71244 | C2
PYRIDO_opt_fa95 | 1.319475 | -68.297 | -86.9344 | 0.718145 | P21/c
PYRIDO_opt_am135 | 1.281907 | -68.269 | -86.3172 | 0.697673 | P21/c
PYRIDO_opt_ai125 | 1.289297 | -68.188 | -87.3117 | 0.692333 | P21/c
PYRIDO_opt_dd11 | 1.249149 | -68.18 | 0 | 0.673659 | C2/c
PYRIDO_opt_ai113 | 1.23056 | -68.131 | -87.1918 | 0.660246 | P21/c
PYRIDO_opt_aw113 | 1.270016 | -67.942 | -87.8906 | 0.68714 | Pba2
PYRIDO_opt_ak125 | 1.257725 | -67.837 | -87.2361 | 0.676796 | P21/c
PYRIDO_opt_fc34 | 1.29633 | -67.72 | -86.2292 | 0.694038 | P21/n
PYRIDO_opt_cb123 | 1.239442 | -67.681 | -86.0454 | 0.66405 | Pbca
PYRIDO_opt_ay112 | 1.344261 | -67.37 | -84.8892 | 0.737079 | Pca21
PYRIDO_opt_ay36 | 1.344226 | -67.369 | 0 | 0.737058 | Pca21
PYRIDO_opt_aj15 | 1.250727 | -67.166 | 0 | 0.666985 | P2/c
PYRIDO_opt_bh55 | 1.22237 | -67.14 | -87.0075 | 0.661119 | Pca21
PYRIDO_opt_de101 | 1.213175 | -67.029 | -86.9927 | 0.653284 | C2/c
PYRIDO_opt_ai73 | 1.316864 | -67.013 | 0 | 0.712989 | P21/c
PYRIDO_opt_bf67 | 1.220408 | -66.995 | -87.0685 | 0.655834 | Pna21
PYRIDO_opt_db35 | 1.227484 | -66.954 | -86.4122 | 0.661557 | C2
PYRIDO_opt_de22 | 1.275019 | -66.785 | -87.0779 | 0.684476 | C2/c
PYRIDO_opt_cb65 | 1.283509 | -66.742 | -85.2837 | 0.704646 | Pbca
PYRIDO_opt_de46 | 1.20032 | -66.279 | -85.9377 | 0.648942 | C2/c
PYRIDO_opt_cb34 | 1.334904 | -66.175 | -84.1201 | 0.725938 | Pbca
PYRIDO_opt_dd103 | 1.262571 | -66.16 | -86.0119 | 0.678269 | C2/c
PYRIDO_opt_cc82 | 1.274366 | -66.046 | -83.8803 | 0.693438 | Pbca
PYRIDO_opt_bh38 | 1.204177 | -65.924 | 0 | 0.644564 | Pca21
PYRIDO_opt_db93 | 1.198862 | -65.798 | 0 | 0.64325 | C2
PYRIDO_opt_am56 | 1.234013 | -65.526 | -85.1028 | 0.67344 | P21/n
PYRIDO_opt_cb74 | 1.278221 | -65.144 | -85.0077 | 0.70151 | Pbca
PYRIDO_opt_cd111 | 1.231523 | -65.049 | -84.273 | 0.666198 | P21cn
PYRIDO_opt_ah60 | 1.29983 | -65.027 | -83.1286 | 0.713002 | P21
PYRIDO_opt_ay15 | 1.330869 | -65.015 | -83.2322 | 0.729987 | Pca21
PYRIDO_opt_am49 | 1.295159 | -64.804 | -83.9831 | 0.708697 | P21/n
PYRIDO_opt_am67 | 1.259327 | -64.803 | 0 | 0.686159 | P21/n
PYRIDO_opt_aw87 | 1.329066 | -64.788 | -83.1609 | 0.727243 | Pa
PYRIDO_opt_de88 | 1.255003 | -64.771 | 0 | 0.673904 | C2/c
PYRIDO_opt_dd84 | 1.28426 | -64.709 | -84.3621 | 0.698094 | C2/c
PYRIDO_opt_al83 | 1.211437 | -64.496 | 0 | 0.653091 | P2/c
PYRIDO_opt_aw86 | 1.23637 | -64.407 | -85.6084 | 0.668491 | Pba2
PYRIDO_opt_dd113 | 1.304477 | -64.299 | -83.388 | 0.71051 | C2/c
PYRIDO_opt_db9 | 1.293069 | -64.191 | -81.7367 | 0.70565 | C2
PYRIDO_opt_db15 | 1.293026 | -64.187 | 0 | 0.704005 | C2
PYRIDO_opt_da42 | 1.299525 | -64.124 | -84.6348 | 0.712189 | Cc
PYRIDO_opt_da75 | 1.299483 | -64.123 | 0 | 0.712176 | Cc
PYRIDO_opt_ay101 | 1.296184 | -64.12 | -83.3512 | 0.707818 | Pca21
PYRIDO_opt_ah99 | 1.305195 | -63.844 | -83.2628 | 0.712176 | P21
PYRIDO_opt_ah82 | 1.305203 | -63.842 | 0 | 0.714482 | P21
PYRIDO_opt_ay102 | 1.289606 | -63.826 | -81.9912 | 0.703882 | Pca21
PYRIDO_opt_ai95 | 1.286735 | -63.697 | -81.5684 | 0.690474 | P21/c
PYRIDO_opt_ah11 | 1.285817 | -63.575 | -81.3082 | 0.701283 | P21
PYRIDO_opt_ay94 | 1.328119 | -63.574 | -83.0436 | 0.728188 | Pca21
PYRIDO_opt_ay54 | 1.328117 | -63.573 | 0 | 0.7282 | Pca21
PYRIDO_opt_au80 | 1.328167 | -63.441 | 0 | 0.728222 | P1121
PYRIDO_opt_af119 | 1.320164 | -63.298 | -81.4531 | 0.725372 | P21
PYRIDO_opt_av33 | 1.286004 | -63.269 | -83.6294 | 0.703211 | Pna21
PYRIDO_opt_ad73 | 1.28994 | -63.257 | -82.0107 | 0.707461 | Pc
PYRIDO_opt_da25 | 1.284919 | -63.253 | -83.2625 | 0.703481 | Cc
PYRIDO_opt_ai80 | 1.308733 | -63.236 | -91.1307 | 0.710951 | P21/c
PYRIDO_opt_cb64 | 1.264064 | -63.144 | 0 | 0.689752 | Pbca
PYRIDO_opt_da47 | 1.28101 | -63.111 | -80.8988 | 0.697374 | Cc
PYRIDO_opt_am99 | 1.24471 | -63.04 | -83.4792 | 0.678619 | P21/n
PYRIDO_opt_de106 | 1.305747 | -63.028 | 0 | 0.713483 | C2/c
PYRIDO_opt_ay104 | 1.253039 | -62.96 | -81.8884 | 0.680618 | Pca21
PYRIDO_opt_dd3 | 1.191437 | -62.941 | 0 | 0.643085 | C2/c
PYRIDO_opt_de105 | 1.305803 | -62.904 | -91.1706 | 0.712743 | C2/c
PYRIDO_opt_ah117 | 1.263403 | -62.882 | -83.2323 | 0.68737 | P21
PYRIDO_opt_am137 | 1.306545 | -62.712 | -82.8113 | 0.713069 | P21/n
PYRIDO_opt_aa61 | 1.279784 | -62.711 | -81.6442 | 0.699751 | P1
PYRIDO_opt_da13 | 1.279441 | -62.667 | -80.3833 | 0.700267 | Cc
PYRIDO_opt_da4 | 1.303596 | -62.659 | -82.4887 | 0.716537 | Cc
PYRIDO_opt_av5 | 1.300556 | -62.354 | -89.3104 | 0.710647 | Pna21
PYRIDO_opt_ay68 | 1.286094 | -62.278 | -81.3512 | 0.703247 | Pca21
PYRIDO_opt_da85 | 1.267658 | -62.215 | -81.0158 | 0.689956 | Cc
PYRIDO_opt_av50 | 1.331314 | -62.175 | -80.7217 | 0.729103 | Pna21
PYRIDO_opt_cb85 | 1.260575 | -62.098 | 0 | 0.687568 | Pbca
PYRIDO_opt_dc69 | 1.31847 | -62.026 | -82.1404 | 0.718586 | C2/c
PYRIDO_opt_dd98 | 1.291764 | -61.987 | 0 | 0.705493 | C2/c
PYRIDO_opt_ar80 | 1.06098 | -61.893 | 0 | 0.569367 | Pnn2
PYRIDO_opt_da54 | 1.274382 | -61.889 | -81.6547 | 0.694114 | Cc
PYRIDO_opt_av109 | 1.268069 | -61.867 | -81.3244 | 0.691473 | Pna21
PYRIDO_opt_fa110 | 1.266218 | -61.847 | -81.5378 | 0.691411 | P21/c
PYRIDO_opt_au68 | 1.279937 | -61.785 | -82.6039 | 0.696901 | Pna21
PYRIDO_opt_ay67 | 1.270652 | -61.775 | -82.7621 | 0.699702 | Pca21
PYRIDO_opt_ay71 | 1.242827 | -61.682 | -82.6111 | 0.680666 | Pca21
PYRIDO_opt_cc112 | 1.299832 | -61.649 | 0 | 0.706329 | Pbc21
PYRIDO_opt_dd110 | 1.283723 | -61.45 | -81.6486 | 0.700926 | C2/c
PYRIDO_opt_cc102 | 1.276822 | -61.438 | -90.7513 | 0.695623 | Pbc21
PYRIDO_opt_ay21 | 1.254613 | -61.428 | -82.6447 | 0.68645 | Pca21
PYRIDO_opt_ay114 | 1.254612 | -61.427 | 0 | 0.685736 | Pca21
PYRIDO_opt_ce32 | 1.28088 | -61.422 | 0 | 0.698003 | P21cn
PYRIDO_opt_cc87 | 1.061837 | -61.33 | -83.5095 | 0.575744 | Pbca
PYRIDO_opt_au73 | 1.306141 | -61.309 | -81.6281 | 0.713585 | Pna21
PYRIDO_opt_ce93 | 1.277377 | -61.236 | -82.8191 | 0.694085 | P21cn
PYRIDO_opt_cb104 | 1.232666 | -61.21 | -81.0794 | 0.675472 | Pbca
PYRIDO_opt_aq50 | 1.277963 | -61.167 | -82.3699 | 0.69628 | P212121
PYRIDO_opt_fa30 | 1.275718 | -61.144 | -83.0067 | 0.691755 | P21
PYRIDO_opt_cb121 | 1.30998 | -61.122 | -81.0805 | 0.714752 | Pbca
PYRIDO_opt_cb128 | 1.309984 | -61.122 | 0 | 0.714735 | Pbca
PYRIDO_opt_fa99 | 1.277329 | -60.898 | -79.867 | 0.697247 | P21/c
PYRIDO_opt_bf86 | 1.242577 | -60.879 | -80.1186 | 0.679543 | Pna21
PYRIDO_opt_au26 | 1.307359 | -60.868 | -81.7887 | 0.716432 | Pna21
PYRIDO_opt_aq59 | 1.2773 | -60.858 | -80.7824 | 0.693029 | P212121
PYRIDO_opt_fa45 | 1.278073 | -60.855 | -82.9922 | 0.695779 | P21
PYRIDO_opt_cd64 | 1.260918 | -60.839 | 0 | 0.689836 | Pbcn
PYRIDO_opt_ak116 | 1.305073 | -60.8 | -79.6688 | 0.709836 | P21/c
PYRIDO_opt_aq73 | 1.239193 | -60.727 | -80.965 | 0.675069 | P212121
PYRIDO_opt_ap58 | 1.277078 | -60.725 | -80.521 | 0.69638 | P21212
PYRIDO_opt_au56 | 1.239323 | -60.695 | 0 | 0.676846 | Pna21
PYRIDO_opt_ah5 | 1.279052 | -60.684 | -80.7626 | 0.703558 | P21
PYRIDO_opt_cb14 | 1.242752 | -60.657 | -81.0521 | 0.681601 | Pbca
PYRIDO_opt_ay40 | 1.241028 | -60.589 | -80.7218 | 0.68195 | Pca21
PYRIDO_opt_cb80 | 1.266466 | -60.474 | -80.1233 | 0.692988 | Pbca
PYRIDO_opt_db24 | 1.307689 | -60.473 | 0 | 0.711568 | C2
PYRIDO_opt_ah17 | 1.237733 | -60.468 | -80.0531 | 0.676274 | P21
PYRIDO_opt_am86 | 1.24989 | -60.468 | -81.589 | 0.68254 | P21/n
PYRIDO_opt_ah21 | 1.237701 | -60.466 | 0 | 0.676295 | P21
PYRIDO_opt_am102 | 1.297518 | -60.436 | -80.2656 | 0.708716 | P21/n
PYRIDO_opt_da26 | 1.282047 | -60.378 | -78.8923 | 0.698495 | Cc
PYRIDO_opt_da79 | 1.280692 | -60.334 | -80.6816 | 0.702689 | Cc
PYRIDO_opt_cc89 | 1.265188 | -60.304 | -82.205 | 0.687118 | Pbc21
PYRIDO_opt_aj60 | 1.283732 | -60.303 | -89.0757 | 0.696304 | P2/c
PYRIDO_opt_am28 | 1.245884 | -60.278 | -81.3928 | 0.679857 | P21/n
PYRIDO_opt_da66 | 1.298704 | -60.263 | -78.617 | 0.711735 | Cc
PYRIDO_opt_da48 | 1.298698 | -60.259 | 0 | 0.709865 | Cc
PYRIDO_opt_cb73 | 1.300865 | -60.257 | -79.3162 | 0.710358 | Pbca
PYRIDO_opt_ar57 | 1.281088 | -60.255 | -80.2661 | 0.69671 | Pn11
PYRIDO_opt_da68 | 1.275985 | -60.209 | -81.6375 | 0.700053 | Cc
PYRIDO_opt_am77 | 1.26225 | -60.148 | -81.2599 | 0.685892 | P21/n
PYRIDO_opt_ak6 | 1.232394 | -60.041 | -79.3258 | 0.671475 | P21/c
PYRIDO_opt_ap108 | 1.229713 | -59.94 | -96.5853 | 0.669691 | P21212
PYRIDO_opt_ak5 | 1.232591 | -59.939 | -79.2268 | 0.671532 | P21/c
PYRIDO_opt_ay97 | 1.248769 | -59.903 | 0 | 0.680394 | Pca21
PYRIDO_opt_de112 | 1.296083 | -59.842 | 0 | 0.708615 | C2/c
PYRIDO_opt_da102 | 1.236662 | -59.818 | 0 | 0.673733 | Cc
PYRIDO_opt_ar7 | 1.225903 | -59.794 | 0 | 0.664444 | Pn
PYRIDO_opt_ah104 | 1.272229 | -59.639 | -81.7838 | 0.699874 | P21
PYRIDO_opt_ab40 | 1.310114 | -59.525 | -79.3335 | 0.712779 | P-1
PYRIDO_opt_ah111 | 1.232389 | -59.378 | -79.7457 | 0.675895 | P21
PYRIDO_opt_bh79 | 1.275858 | -59.34 | 0 | 0.696986 | Pca21
PYRIDO_opt_ay83 | 1.28088 | -59.253 | -78.8269 | 0.702637 | Pca21
PYRIDO_opt_au18 | 1.241968 | -59.153 | -80.5465 | 0.67653 | Pna21
PYRIDO_opt_av111 | 1.266609 | -59.124 | -79.5636 | 0.687553 | Pna21
PYRIDO_opt_ah74 | 1.271604 | -59.114 | -79.1543 | 0.695894 | P21
PYRIDO_opt_ay93 | 1.25596 | -59.062 | -78.3047 | 0.689699 | Pca21
PYRIDO_opt_aq110 | 1.264294 | -59.033 | 0 | 0.691188 | P212121
PYRIDO_opt_cd27 | 1.218225 | -59.014 | 0 | 0.663836 | Pbcn
PYRIDO_opt_dd39 | 1.281581 | -58.982 | -80.895 | 0.698587 | C2/c
PYRIDO_opt_da29 | 1.252533 | -58.97 | -78.6883 | 0.687632 | Cc
PYRIDO_opt_da59 | 1.255963 | -58.951 | -78.0014 | 0.68288 | Cc
PYRIDO_opt_da82 | 1.235431 | -58.805 | -77.0374 | 0.673197 | Cc
PYRIDO_opt_da90 | 1.235201 | -58.794 | 0 | 0.673128 | Cc
PYRIDO_opt_da99 | 1.252168 | -58.653 | -78.1595 | 0.686782 | Cc
PYRIDO_opt_dd26 | 1.269238 | -58.653 | 0 | 0.690317 | C2/c
PYRIDO_opt_cb59 | 1.269061 | -58.593 | -78.7313 | 0.691592 | Pbca
PYRIDO_opt_cb66 | 1.248514 | -58.582 | -82.9877 | 0.682534 | Pbca
PYRIDO_opt_ay59 | 1.266043 | -58.535 | -78.9907 | 0.690901 | Pca21
PYRIDO_opt_al76 | 1.27622 | -58.478 | 0 | 0.694789 | P2/c
PYRIDO_opt_au70 | 1.213934 | -58.418 | -78.5614 | 0.664856 | Pna21
PYRIDO_opt_cd46 | 1.223634 | -58.39 | 0 | 0.664758 | Pbcn
PYRIDO_opt_da105 | 1.245847 | -58.367 | -77.8788 | 0.68181 | Cc
PYRIDO_opt_cd110 | 1.221264 | -58.226 | 0 | 0.668436 | Pbcn
PYRIDO_opt_dd105 | 1.257889 | -58.149 | 0 | 0.68585 | C2/c
PYRIDO_opt_dd45 | 1.272673 | -58.149 | 0 | 0.694497 | C2/c
PYRIDO_opt_ay60 | 1.243778 | -58.147 | -77.9004 | 0.67996 | Pca21
PYRIDO_opt_ay66 | 1.258739 | -58.135 | -78.1499 | 0.690182 | Pca21
PYRIDO_opt_da37 | 1.284122 | -58.103 | 0 | 0.702817 | Cc
PYRIDO_opt_db43 | 1.287919 | -58.059 | 0 | 0.69741 | C2
PYRIDO_opt_ad36 | 1.206802 | -57.929 | -78.8141 | 0.65896 | Pc
PYRIDO_opt_fc121 | 1.216511 | -57.883 | 0 | 0.666697 | P21/c
PYRIDO_opt_ay69 | 1.252085 | -57.761 | -78.0022 | 0.687859 | Pca21
PYRIDO_opt_au37 | 1.255875 | -57.731 | -77.8816 | 0.686665 | Pna21
PYRIDO_opt_ay91 | 1.246528 | -57.615 | -80.5986 | 0.684324 | Pca21
PYRIDO_opt_ay75 | 1.244987 | -57.567 | -80.3192 | 0.67952 | Pca21
PYRIDO_opt_fa25 | 1.216759 | -57.487 | -79.2031 | 0.664678 | P21/c
PYRIDO_opt_av70 | 1.199035 | -57.304 | 0 | 0.652567 | Pna21
PYRIDO_opt_fc119 | 1.220576 | -57.29 | 0 | 0.666804 | P21/n
PYRIDO_opt_av76 | 1.214293 | -57.203 | 0 | 0.662913 | Pna21
PYRIDO_opt_db92 | 1.282676 | -57.202 | 0 | 0.699289 | C2
PYRIDO_opt_cb135 | 1.298355 | -57.101 | 0 | 0.706862 | Pbca
PYRIDO_opt_da89 | 1.282516 | -56.837 | -77.5418 | 0.702027 | Cc
PYRIDO_opt_ai131 | 1.237509 | -56.733 | -76.3763 | 0.672102 | P21/c
PYRIDO_opt_au76 | 1.270966 | -56.697 | -77.0591 | 0.696305 | Pna21
PYRIDO_opt_da28 | 1.272714 | -56.679 | 0 | 0.698748 | Cc
PYRIDO_opt_ap1 | 1.258293 | -56.651 | -78.4041 | 0.68687 | P21212
PYRIDO_opt_am3 | 1.257845 | -56.562 | 0 | 0.685126 | P21/n
PYRIDO_opt_da74 | 1.232451 | -56.439 | -78.2115 | 0.673688 | Cc
PYRIDO_opt_be82 | 1.273727 | -56.415 | -76.8529 | 0.696589 | Pn
PYRIDO_opt_da80 | 1.232056 | -56.225 | 0 | 0.670266 | Cc
PYRIDO_opt_da108 | 1.233327 | -56.213 | 0 | 0.671323 | Cc
PYRIDO_opt_cd45 | 1.189954 | -55.893 | 0 | 0.646809 | Pbc21
PYRIDO_opt_da111 | 1.267541 | -55.724 | -74.7032 | 0.693617 | Cc
PYRIDO_opt_da34 | 1.267549 | -55.723 | 0 | 0.69102 | Cc
PYRIDO_opt_au43 | 1.247864 | -55.653 | -77.7146 | 0.682957 | Pna21
PYRIDO_opt_da38 | 1.194355 | -55.573 | 0 | 0.65279 | Cc
PYRIDO_opt_da96 | 1.252303 | -55.369 | 0 | 0.686689 | Cc
PYRIDO_opt_bh69 | 1.205296 | -55.316 | 0 | 0.661707 | Pca21
PYRIDO_opt_da81 | 1.249339 | -54.77 | 0 | 0.67925 | Cc
PYRIDO_opt_ap50 | 1.2717 | -54.704 | 0 | 0.693697 | P21212
PYRIDO_opt_ap62 | 1.242038 | -54.662 | 0 | 0.678592 | P21212
PYRIDO_opt_ap8 | 1.1771 | -54.006 | 0 | 0.640096 | P21212
PYRIDO_opt_aw60 | 1.21028 | -52.076 | 0 | 0.663684 | Pba2
PYRIDO_opt_ar77 | 1.173449 | -50.987 | 0 | 0.640198 | Pnn2
PYRIDO_opt_db50 | 1.169521 | -48.939 | 0 | 0.638287 | C2