## UrazoleA_forxls
Filename | Density 1 /gcm-3 | Lattice Energy 1 /kJmol-1 | Unit Cell Free Energy 1 /kJmol-1 | Packing Coefficient 1 | Space Group | Experimental Info
KOXRIY_EXPT_am27 | 1.86161 | -119.089 | -133.908 | 0.784274 | P21/n | KOXRIY (Form I)
KOXRIY_EXPT_exptminexpt | 1.861507 | -119.083 | -133.902 | 0.784345 | P21/n | KOXRIY (Form I)
KOXRIY_OPT_am7 | 1.836079 | -100.216 | -115.661 | 0.785251 | P21/n | KOXRIY (Form I)
KOXRIY_OPT_exptminopt | 1.833856 | -99.969 | -115.416 | 0.784192 | P21/n | KOXRIY (Form I)
KOXRIY_EXPT_de31 | 1.944376 | -119.004 | -131.438 | 0.824946 | C2/c
KOXRIY_EXPT_ai27 | 1.950019 | -118.728 | -132.154 | 0.82422 | P21/c
KOXRIY_EXPT_de42 | 1.928383 | -118.437 | -131.393 | 0.81859 | C2/c
KOXRIY_EXPT_am12 | 1.907157 | -117.69 | -131.51 | 0.8055 | P21/c
KOXRIY_EXPT_am2 | 1.852576 | -117.073 | -131.921 | 0.782163 | P21/n
KOXRIY_EXPT_am28 | 1.869876 | -116.894 | -130.833 | 0.794142 | P21/c
KOXRIY_EXPT_ai40 | 1.940572 | -116.479 | -130.504 | 0.824608 | P21/c
KOXRIY_EXPT_cb10 | 1.851132 | -116.228 | -131.649 | 0.784853 | Pbca
KOXRIY_EXPT_am31 | 1.836245 | -115.719 | 0 | 0.777054 | P-1
KOXRIY_EXPT_am10 | 1.873644 | -115.712 | -129.87 | 0.791934 | P21/c
KOXRIY_EXPT_am33 | 1.849167 | -115.566 | -129.1 | 0.780715 | P-1
KOXRIY_EXPT_da45 | 1.917634 | -115.394 | -125.751 | 0.807618 | Cc
KOXRIY_EXPT_fa27 | 1.86261 | -115.321 | -129.452 | 0.78479 | P21/c
KOXRIY_EXPT_cb32 | 1.842891 | -113.792 | -127.322 | 0.781975 | Pbca
KOXRIY_EXPT_am8 | 1.855202 | -113.295 | -129.183 | 0.78995 | P21/n
KOXRIY_EXPT_ai43 | 1.825212 | -113.018 | -127.496 | 0.76711 | P21/c
KOXRIY_EXPT_aq35 | 1.913795 | -112.694 | -129.746 | 0.817177 | P212121
KOXRIY_EXPT_ai38 | 1.90722 | -112.589 | -126.541 | 0.801998 | P21/c
KOXRIY_EXPT_ay19 | 1.871611 | -112.463 | -126.694 | 0.790072 | Pca21
KOXRIY_EXPT_am46 | 1.915516 | -112.369 | -126.047 | 0.814663 | P21/c
KOXRIY_EXPT_ak2 | 1.812336 | -112.132 | 0 | 0.763872 | P-1
KOXRIY_EXPT_ai2 | 1.779276 | -112.01 | 0 | 0.751635 | P-1
KOXRIY_OPT_ay15 | 1.902604 | -108.714 | -122.335 | 0.807522 | Pca21
KOXRIY_OPT_ak43 | 1.940224 | -107.783 | -121.141 | 0.829958 | P21/c
KOXRIY_OPT_ak19 | 1.890835 | -107.214 | -121.612 | 0.806679 | P21/c
KOXRIY_OPT_ai21 | 1.970257 | -106.638 | -119.632 | 0.841386 | P21/c
KOXRIY_OPT_ai50 | 1.91735 | -105.625 | -119.442 | 0.816904 | P21/c
KOXRIY_OPT_ai46 | 1.874866 | -105.075 | -118.548 | 0.797988 | P21/c
KOXRIY_OPT_da2 | 1.870084 | -105.045 | -116.789 | 0.794967 | Cc
KOXRIY_OPT_de24 | 1.903538 | -104.626 | -117.69 | 0.817103 | C2/c
KOXRIY_OPT_ak4 | 1.896733 | -104.62 | -119.217 | 0.81367 | P21/c
KOXRIY_OPT_aq32 | 1.888398 | -104.205 | -118.031 | 0.811235 | P212121
KOXRIY_OPT_ca33 | 1.814695 | -103.918 | -130.582 | 0.774735 | P-1
KOXRIY_OPT_am9 | 1.808413 | -102.627 | -116.237 | 0.767943 | P21/n
KOXRIY_OPT_am49 | 1.824008 | -102.285 | -117.445 | 0.780111 | P21/c
KOXRIY_OPT_cb12 | 1.871682 | -102.052 | -116.23 | 0.799063 | Pbca
KOXRIY_OPT_fa1 | 1.817343 | -102.007 | -118.129 | 0.774922 | P21/c
KOXRIY_OPT_dd50 | 1.823552 | -101.833 | -116.276 | 0.782151 | C2/c
KOXRIY_OPT_ay18 | 1.922541 | -101.617 | -116.104 | 0.822217 | Pca21
KOXRIY_OPT_fa41 | 1.88739 | -101.6 | -116.239 | 0.808468 | P21/c
KOXRIY_OPT_am23 | 1.899333 | -101.156 | -115.474 | 0.814104 | P21/c
KOXRIY_OPT_fa2 | 1.831311 | -100.825 | 0 | 0.780432 | P-1
KOXRIY_OPT_de25 | 1.799016 | -100.297 | -114.683 | 0.772145 | C2/c
KOXRIY_OPT_az22 | 1.839975 | -100.29 | -116.148 | 0.788714 | P212121
KOXRIY_OPT_ab28 | 1.813967 | -99.778 | -113.933 | 0.776035 | P-1
KOXRIY_OPT_af26 | 1.766283 | -99.51 | -114.078 | 0.751872 | P21
KOXRIY_OPT_fa26 | 1.766569 | -99.106 | -115.306 | 0.755398 | P21/c
KOXRIY_OPT_fc23 | 1.899738 | -99.004 | -113.733 | 0.813346 | P21/n
KOXRIY_OPT_ak48 | 1.869798 | -98.772 | -113.346 | 0.794933 | P21/c
KOXRIY_OPT_fc15 | 1.865363 | -98.768 | -113.679 | 0.799831 | P21/n
KOXRIY_OPT_am3 | 1.89493 | -98.633 | -115.097 | 0.817464 | P21/n
KOXRIY_OPT_de2 | 1.845476 | -98.406 | -114.558 | 0.785714 | P21/c
KOXRIY_OPT_am37 | 1.871126 | -98.303 | -113.59 | 0.801431 | P21/c
KOXRIY_OPT_dc44 | 1.798224 | -98.116 | -113.195 | 0.766112 | C2/c
KOXRIY_OPT_ak45 | 1.806894 | -98.052 | -113.527 | 0.776347 | P21/c
KOXRIY_EXPT_cb2 | 1.88221 |  | 0 | 0.960353
KOXRIY_EXPT_cb3 | 1.859852 |  | 0 | 0.933892
KOXRIY_EXPT_cc2 | 1.820734 |  | 0 | 0.934767
KOXRIY_OPT_am10 |  | 0 | -13.6779 | 0.808686 | P21
KOXRIY_OPT_am31 |  | 0 | -14.5107 | 0.80662 | P21/c
KOXRIY_OPT_fc34 |  | 0 | -15.8785 | 0.790536 | P21/c