## IminodibenzylA_forxls
Filename | Density 1 /gcm-3 | Lattice Energy 1 /kJmol-1 | Unit Cell Free Energy 1 /kJmol-1 | Packing Coefficient 1 | Density 2 /gcm-3 | Lattice Energy 2 /kJmol-1 | Unit Cell Free Energy 2 /kJmol-1 | Packing Coefficient 2 | Space Group | Experimental Info
HBZAZP_opt_expminopt |  | 0 | 0 | 0.695941 | 1.2021 | -102.477 | -123.692 | 0.696774 | P21/c | HBZAZP01 (Form I)
HBZAZP_opt_ak1 | 1.226359 | -100.151 | -120.553 | 0.712597 | 1.2284 | -100.399 | -120.72 | 0.713795 | P21/c
HBZAZP_opt_ai1 | 1.192207 | -100.07 | -120.469 | 0.69416 | 1.1937 | -100.361 | -120.708 | 0.695193 | P21/c
HBZAZP_opt_ak56 | 1.190476 | -99.924 | 0 | 0.692443 | 1.192 | -100.231 | -120.69 | 0.693207 | P21/c
HBZAZP_opt_af10 | 1.200664 | -99.554 | -119.066 | 0.70026 | 1.2021 | -99.838 | -119.361 | 0.700981 | P21
HBZAZP_opt_al50 | 1.1839 | -99.511 | 0 | 0.689051 | 1.1853 | -92.652 | -112.926 | 0.689788 | Pc
HBZAZP_opt_bj78 | 1.203563 | -98.851 | -119.16 | 0.700379 | 1.2019 | -93.9 | -114.414 | 0.700035 | P1121
HBZAZP_opt_de106 | 1.223458 | -98.443 | 0 | 0.711433 | 1.225 | -98.712 | 0 | 0.712324 | C2/c
HBZAZP_opt_aq118 | 1.18414 | -98.246 | -119.355 | 0.689453 | 1.1853 | -98.477 | -119.557 | 0.690148 | P212121
HBZAZP_opt_cc1 | 1.213407 | -97.72 | -119.232 | 0.7061 | 1.215 | -97.997 | -119.421 | 0.707086 | Pbca
HBZAZP_opt_ai29 | 1.189843 | -97.659 | -118.939 | 0.690506 | 1.1915 | -97.927 | -119.178 | 0.691478 | P21/c
HBZAZP_opt_ab54 | 1.21398 | -97.52 | -118.089 | 0.707037 | 1.2161 | -97.859 | -118.337 | 0.70824 | P-1
HBZAZP_opt_ah24 | 1.181081 | -97.403 | -117.721 | 0.688086 | 1.1822 | -97.664 | -117.91 | 0.688611 | P21
HBZAZP_opt_au53 | 1.178252 | -97.29 | -117.669 | 0.685125 | 1.1795 | -97.56 | -117.907 | 0.685947 | Pna21
HBZAZP_opt_de42 | 1.218944 | -97.122 | -116.015 | 0.709522 | 1.2207 | -97.459 | -116.865 | 0.710502 | C2/c
HBZAZP_opt_am131 | 1.198165 | -97.093 | -118.144 | 0.696973 | 1.1995 | -97.402 | -118.37 | 0.697803 | P21/n
HBZAZP_opt_cb93 | 1.201094 | -97.073 | -118.243 | 0.700393 | 1.203 | -97.369 | -118.461 | 0.701512 | Pbca
HBZAZP_opt_af4 | 1.180535 | -96.985 | -117.037 | 0.687005 | 1.182 | -97.221 | -117.218 | 0.687804 | P21
HBZAZP_opt_aq59 | 1.16513 | -96.868 | -118.223 | 0.677528 | 1.1663 | -97.167 | -118.482 | 0.678138 | P212121
HBZAZP_opt_fc38 | 1.172757 | -96.835 | -117.551 | 0.680657 | 1.1743 | -97.146 | -117.793 | 0.681506 | P21/n
HBZAZP_opt_ce59 | 1.193087 | -96.758 | -117.774 | 0.693058 | 1.1948 | -97.152 | -118.09 | 0.694156 | Pbcn
HBZAZP_opt_ai101 | 1.180489 | -96.625 | -116.922 | 0.684665 | 1.1822 | -96.888 | -117.147 | 0.685606 | P21/c
HBZAZP_opt_aq85 | 1.163331 | -96.458 | -117.594 | 0.674036 | 1.1648 | -96.69 | -117.757 | 0.674903 | P212121
HBZAZP_opt_cb72 | 1.212522 | -96.409 | -117.503 | 0.706846 | 1.2138 | -96.633 | -117.689 | 0.707649 | Pbca
HBZAZP_opt_af17 | 1.158897 | -96.286 | -116.761 | 0.675141 | 1.1604 | -96.586 | -117.003 | 0.676079 | P21
HBZAZP_opt_cb99 | 1.180538 | -96.279 | -117.581 | 0.686247 | 1.182 | -96.535 | -117.766 | 0.686998 | Pbca
HBZAZP_opt_dd108 | 1.166408 | -96.211 | -116.724 | 0.675086 | 1.1676 | -96.481 | -117.566 | 0.675808 | C2/c
HBZAZP_opt_aj87 | 1.180344 | -96.079 | -116.918 | 0.687435 | 1.1821 | -96.323 | -117.05 | 0.688241 | P2/c
HBZAZP_opt_ce81 | 0.351708 | -96.05 | 0 | 0.525784 | 1.212 | -97.152 | -118.169 | 0.704362 | P21cn
HBZAZP_opt_ce112 | 0.351711 | -96.049 | 0 | 0.525627 | 1.212 | -90.941 | -111.958 | 0.704472 | P21cn
HBZAZP_opt_ce111 | 0.351702 | -96.047 | 0 | 0.525782 | 1.212 | -90.941 | -111.958 | 0.704339 | P21cn
HBZAZP_opt_fa49 | 1.195606 | -96.045 | -118.25 | 0.697226 | 1.1975 | -96.354 | -118.466 | 0.698327 | P21/c
HBZAZP_opt_cc22 | 1.171106 | -96.002 | -117.279 | 0.680692 | 1.1729 | -96.33 | -117.525 | 0.681685 | Pbca
HBZAZP_opt_af1 | 1.189273 | -95.894 | -116.155 | 0.690736 | 1.191 | -96.158 | -116.402 | 0.691741 | P21
HBZAZP_opt_ai90 | 1.171514 | -95.729 | -116.922 | 0.680027 | 1.1728 | -95.988 | -117.169 | 0.680771 | P21/c
HBZAZP_opt_aq77 | 1.176042 | -95.649 | -116.226 | 0.684468 | 1.1778 | -95.993 | -116.507 | 0.685562 | P212121
HBZAZP_opt_aq122 | 1.16156 | -95.645 | -117.226 | 0.675386 | 1.163 | -95.943 | -117.466 | 0.676181 | P212121
HBZAZP_opt_bj65 | 1.178573 | -95.619 | -116.117 | 0.684261 | 1.1803 | -93.9 | -114.339 | 0.685269 | Pn
HBZAZP_opt_fc24 | 1.155014 | -95.567 | -116.881 | 0.672015 | 1.1564 | -95.854 | -117.099 | 0.672849 | P21/n
HBZAZP_opt_ab16 | 1.18944 | -95.548 | -115.733 | 0.691551 | 1.191 | -95.812 | -115.924 | 0.692404 | P-1
HBZAZP_opt_am86 | 1.156417 | -95.405 | -116.385 | 0.673455 | 1.1576 | -95.587 | -116.517 | 0.67412 | P21/c
HBZAZP_opt_ak67 | 1.177305 | -95.363 | -116.335 | 0.684908 | 1.1789 | -95.61 | -116.512 | 0.685851 | P21/c
HBZAZP_opt_cc5 | 1.204237 | -95.343 | -116.292 | 0.699668 | 1.206 | -95.657 | -116.535 | 0.700569 | Pbca
HBZAZP_opt_ar42 | 1.157326 | -95.329 | 0 | 0.672915 | 1.1589 | -94.233 | -116.725 | 0.673824 | Pn
HBZAZP_opt_fa93 | 1.175678 | -95.228 | -116.978 | 0.682653 | 1.178 | -95.551 | -117.206 | 0.683891 | P21/c
HBZAZP_opt_cc86 | 1.167903 | -95.092 | -117.349 | 0.677358 | 1.169 | -95.326 | -117.42 | 0.677988 | Pbca
HBZAZP_opt_aq6 | 1.194563 | -94.856 | -116.433 | 0.694545 | 1.1964 | -95.071 | -116.646 | 0.695448 | P212121
HBZAZP_opt_bd19 | 1.203466 | -94.855 | -115.848 | 0.700706 | 1.205 | -92.823 | -113.738 | 0.701667 | Pa
HBZAZP_opt_ay56 | 1.156433 | -94.772 | -116.128 | 0.673446 | 1.158 | -95.001 | -116.31 | 0.674172 | Pca21
HBZAZP_opt_ah35 | 1.18086 | -94.752 | -114.822 | 0.687578 | 1.1832 | -94.996 | -115.003 | 0.688992 | P21
HBZAZP_opt_ak71 | 1.170641 | -94.721 | -115.941 | 0.6791 | 1.1719 | -94.953 | -116.136 | 0.679835 | P21/c
HBZAZP_opt_aq71 | 1.169118 | -94.713 | -117.004 | 0.680908 | 1.1706 | -95.051 | -117.312 | 0.681791 | P212121
HBZAZP_opt_ak106 | 1.194781 | -94.685 | -115.12 | 0.695642 | 1.1964 | -94.98 | -115.359 | 0.696649 | P21/c
HBZAZP_opt_cc105 | 1.174345 | -94.613 | -115.862 | 0.684712 | 1.176 | -94.975 | -116.133 | 0.685649 | Pbca
HBZAZP_opt_fc73 | 1.165634 | -94.606 | -116.481 | 0.678804 | 1.1674 | -94.965 | -116.744 | 0.67974 | P21/c
HBZAZP_opt_fa14 | 1.212697 | -94.493 | -116.207 | 0.705869 | 1.2146 | -94.836 | -116.456 | 0.706982 | P21/c
HBZAZP_opt_ai13 | 1.214768 | -94.443 | -115.473 | 0.70491 | 1.2167 | -94.767 | -115.729 | 0.70597 | P21/c
HBZAZP_opt_ai106 | 1.206984 | -94.422 | -114.73 | 0.703731 | 1.2086 | -94.786 | -115.027 | 0.704658 | P21/c
HBZAZP_opt_ab33 | 1.178178 | -94.396 | -115.245 | 0.682578 | 1.1799 | -94.669 | -115.406 | 0.683572 | P-1
HBZAZP_opt_fc10 | 1.158474 | -94.35 | -115.979 | 0.672106 | 1.1599 | -94.599 | -116.172 | 0.672953 | P21/n
HBZAZP_opt_cc98 | 1.197093 | -94.302 | 0 | 0.695317 | 1.1988 | -94.599 | 0 | 0.696257 | Pbca
HBZAZP_opt_am11 | 1.201974 | -94.284 | -114.948 | 0.700458 | 1.2035 | -94.586 | -115.209 | 0.701307 | P21/n
HBZAZP_opt_ai32 | 1.162372 | -94.262 | -115.581 | 0.676853 | 1.1642 | -94.466 | -115.748 | 0.677805 | P21/c
HBZAZP_opt_ay92 | 1.170938 | -94.25 | -115.687 | 0.68323 | 1.1722 | -94.526 | -115.94 | 0.683913 | Pca21
HBZAZP_opt_ak87 | 1.165385 | -94.246 | -114.999 | 0.678135 | 1.167 | -94.515 | -115.205 | 0.679079 | P21/c
HBZAZP_opt_ai88 | 1.211364 | -94.238 | -116.127 | 0.703838 | 1.2128 | -94.514 | -116.393 | 0.704623 | P21/c
HBZAZP_opt_cd105 | 1.165246 | -94.211 | -116.436 | 0.678744 | 1.1667 | -94.481 | -116.548 | 0.679672 | Pbcn
HBZAZP_opt_cc78 | 1.194905 | -94.076 | -115.176 | 0.69347 | 1.1964 | -94.326 | -115.37 | 0.69456 | Pbca
HBZAZP_opt_ar47 | 1.150127 | -94.053 | -115.295 | 0.670798 | 1.1518 | -94.233 | -115.413 | 0.671692 | Pn
HBZAZP_opt_dc49 | 1.192398 | -94.039 | -114.635 | 0.694693 | 1.1939 | -94.323 | -115.439 | 0.695481 | C2/c
HBZAZP_opt_ai51 | 1.199941 | -94.016 | 0 | 0.695232 | 1.2015 | -94.303 | 0 | 0.696157 | P21/c
HBZAZP_opt_am39 | 1.196809 | -93.977 | -114.817 | 0.695281 | 1.1987 | -94.253 | -114.998 | 0.69618 | P21/n
HBZAZP_opt_bd83 | 1.197108 | -93.977 | -115.295 | 0.695748 | 1.204 | -92.822 | -114.834 | 0.698858 | P1121
HBZAZP_opt_fc22 | 1.201861 | -93.976 | -115.591 | 0.698245 | 1.2036 | -94.424 | -115.919 | 0.699296 | P21/c
HBZAZP_opt_aq9 | 1.18977 | -93.931 | -114.556 | 0.691815 | 1.1914 | -94.232 | -114.773 | 0.692758 | P212121
HBZAZP_opt_au124 | 1.15372 | -93.92 | -115.934 | 0.670582 | 1.1557 | -94.199 | -116.144 | 0.671536 | Pna21
HBZAZP_opt_av34 | 1.183511 | -93.869 | -115.177 | 0.688505 | 1.1856 | -93.906 | -114.917 | 0.689332 | P1121
HBZAZP_opt_aj42 | 1.149266 | -93.865 | 0 | 0.667627 | 1.151 | -94.088 | 0 | 0.668705 | P2/c
HBZAZP_opt_da108 | 1.155386 | -93.84 | -113.229 | 0.671109 | 1.1567 | -94.124 | -114.55 | 0.671846 | Cc
HBZAZP_opt_au29 | 1.152462 | -93.738 | -115.008 | 0.670216 | 1.154 | -94.036 | -115.23 | 0.671089 | Pna21
HBZAZP_opt_dd77 | 1.178812 | -93.7 | -114.277 | 0.682966 | 1.1802 | -93.935 | -115.068 | 0.683738 | C2/c
HBZAZP_opt_bb85 | 1.14108 | -93.694 | 0 | 0.664445 | 1.1426 | -92.823 | -114.441 | 0.665319 | P2111
HBZAZP_opt_am42 | 1.206796 | -93.686 | -114.729 | 0.702163 | 1.2082 | -93.938 | -114.919 | 0.702866 | P21/n
HBZAZP_opt_ak75 | 1.196291 | -93.656 | -114.581 | 0.69561 | 1.1978 | -94.031 | -114.899 | 0.696467 | P21/c
HBZAZP_opt_bh20 | 1.143149 | -93.625 | -116.957 | 0.667193 | 1.1445 | -93.898 | -117.191 | 0.66797 | Pca21
HBZAZP_opt_de15 | 1.18424 | -93.575 | -114.077 | 0.688149 | 1.1878 | -93.867 | -114.963 | 0.690225 | C2/c
HBZAZP_opt_av33 | 1.158248 | -93.573 | -116.008 | 0.673505 | 1.1599 | -93.906 | -116.286 | 0.67441 | Pna21
HBZAZP_opt_am130 | 1.208726 | -93.541 | -114.291 | 0.701898 | 1.21 | -93.767 | -114.467 | 0.70258 | P21/c
HBZAZP_opt_de72 | 1.17407 | -93.472 | -114.209 | 0.681954 | 1.1755 | -93.791 | -115.046 | 0.682818 | C2/c
HBZAZP_opt_cc102 | 1.161054 | -93.366 | -115.46 | 0.675419 | 1.1619 | -93.66 | -115.692 | 0.675895 | Pbca
HBZAZP_opt_ai94 | 1.15882 | -93.354 | -114.571 | 0.676058 | 1.1608 | -93.65 | -114.802 | 0.677142 | P21/c
HBZAZP_opt_cd123 | 0.346746 | -93.32 | 0 | 0.519292 | 1.1953 | -94.482 | -115.907 | 0.694476 | P21/b11
HBZAZP_opt_cc60 | 1.204537 | -93.273 | -114.284 | 0.700202 | 1.2059 | -93.588 | -114.54 | 0.700942 | Pbca
HBZAZP_opt_fc78 | 1.207618 | -93.272 | -115.042 | 0.700645 | 1.209 | -93.607 | -115.314 | 0.701459 | P21/n
HBZAZP_opt_cc14 | 1.172543 | -93.267 | -114.766 | 0.683152 | 1.1743 | -93.612 | -115.081 | 0.684599 | Pbca
HBZAZP_opt_am89 | 1.199108 | -93.19 | -115.487 | 0.697029 | 1.2004 | -93.431 | -115.681 | 0.697699 | P21/n
HBZAZP_opt_bj95 | 1.144928 | -93.138 | -115.713 | 0.667213 | 1.1422 | -93.9 | -115.889 | 0.665384 | P1121
HBZAZP_opt_am58 | 1.159755 | -93.105 | -114.047 | 0.672276 | 1.161 | -93.338 | -114.246 | 0.67298 | P21/c
HBZAZP_opt_aq22 | 1.205539 | -93.082 | -115.004 | 0.70049 | 1.2073 | -93.414 | -115.265 | 0.701613 | P212121
HBZAZP_opt_am128 | 1.159513 | -93.023 | -115.067 | 0.674644 | 1.1609 | -93.302 | -115.289 | 0.675386 | P21/c
HBZAZP_opt_cc50 | 1.175178 | -93.009 | -114.904 | 0.683308 | 1.1766 | -93.286 | -115.123 | 0.684139 | Pbca
HBZAZP_opt_ay14 | 1.158412 | -92.971 | -115.414 | 0.674546 | 1.16 | -93.245 | -115.616 | 0.675428 | Pca21
HBZAZP_opt_af86 | 1.140868 | -92.908 | -114.477 | 0.663747 | 1.1421 | -93.114 | -114.65 | 0.664416 | P21
HBZAZP_opt_ca80 | 1.190961 | -92.891 | -113.943 | 0.691873 | 1.1927 | -93.168 | -114.161 | 0.692771 | P-1
HBZAZP_opt_ca105 | 1.146738 | -92.835 | -114.518 | 0.669504 | 1.1513 | -93.156 | -114.856 | 0.672057 | P-1
HBZAZP_opt_au130 | 1.193591 | -92.812 | -115.986 | 0.695078 | 1.1948 | -93.017 | -116.17 | 0.695874 | Pna21
HBZAZP_opt_af9 | 1.189447 | -92.796 | -113.449 | 0.689685 | 1.1909 | -93.087 | -113.635 | 0.69059 | P21
HBZAZP_opt_ai21 | 1.186789 | -92.768 | -114.206 | 0.690948 | 1.1885 | -93.036 | -114.446 | 0.69191 | P21/c
HBZAZP_opt_af74 | 1.148 | -92.624 | -113.047 | 0.671577 | 1.1494 | -92.999 | -113.359 | 0.672417 | P21
HBZAZP_opt_fc91 | 1.191139 | -92.62 | -114.597 | 0.694005 | 1.1917 | -92.91 | -114.866 | 0.694385 | P21/c
HBZAZP_opt_az43 | 1.162896 | -92.582 | -113.333 | 0.677091 | 1.1647 | -92.984 | -113.634 | 0.678169 | P212121
HBZAZP_opt_dd103 | 1.19489 | -92.551 | 0 | 0.695978 | 1.197 | -92.873 | 0 | 0.697155 | C2/c
HBZAZP_opt_am30 | 1.188682 | -92.53 | -115.07 | 0.691627 | 1.1898 | -92.796 | -115.296 | 0.692132 | P21/n
HBZAZP_opt_am99 | 1.18215 | -92.503 | -114.175 | 0.687983 | 1.1835 | -92.868 | -114.495 | 0.688751 | P21/c
HBZAZP_opt_ca24 | 1.199472 | -92.496 | -113.333 | 0.699234 | 1.2015 | -92.838 | -113.582 | 0.700411 | P-1
HBZAZP_opt_ba68 | 1.195843 | -92.493 | -114.554 | 0.69569 | 1.1973 | -92.823 | -114.808 | 0.696485 | P21212
HBZAZP_opt_af15 | 1.142931 | -92.481 | -114.038 | 0.66482 | 1.1443 | -92.735 | -114.206 | 0.66569 | P21
HBZAZP_opt_fc7 | 1.203649 | -92.47 | -114.875 | 0.698936 | 1.2051 | -92.747 | -115.097 | 0.699752 | P21/c
HBZAZP_opt_ak17 | 1.181512 | -92.4 | -113.929 | 0.687216 | 1.1834 | -92.741 | -114.226 | 0.688282 | P21/c
HBZAZP_opt_dd32 | 1.16379 | -92.383 | -113.007 | 0.675439 | 1.1655 | -90.821 | -111.946 | 0.676433 | Cc
HBZAZP_opt_ak90 | 1.144662 | -92.38 | -115.119 | 0.662811 | 1.1464 | -92.65 | -115.294 | 0.663835 | P21/c
HBZAZP_opt_ap89 | 1.153401 | -92.377 | -114.243 | 0.671202 | 1.1548 | -92.406 | -114.182 | 0.671971 | P2111
HBZAZP_opt_cc113 | 0.386168 | -92.341 | 0 | 0.519072 | 1.1941 | -94.976 | -117.765 | 0.695579 | Pbc21
HBZAZP_opt_cc2 | 0.38618 | -92.341 | 0 | 0.51909 | 1.1942 | -91.733 | -114.518 | 0.695557 | Pbc21
HBZAZP_opt_am136 | 1.182921 | -92.338 | 0 | 0.687889 | 1.1841 | -92.623 | 0 | 0.688554 | P21/n
HBZAZP_opt_av8 | 1.169754 | -92.331 | -114.382 | 0.680889 | 1.1721 | -92.659 | -114.65 | 0.682196 | Pna21
HBZAZP_opt_fa73 | 1.171957 | -92.321 | -114.094 | 0.682188 | 1.1738 | -92.638 | -114.338 | 0.683278 | P21/c
HBZAZP_opt_ai8 | 1.147757 | -92.313 | -114.152 | 0.665752 | 1.1491 | -92.623 | -114.397 | 0.666455 | P21/c
HBZAZP_opt_cc35 | 1.168196 | -92.309 | -114.259 | 0.679495 | 1.1698 | -92.577 | -114.472 | 0.680503 | Pbca
HBZAZP_opt_ay9 | 1.147171 | -92.3 | -113.743 | 0.668856 | 1.1489 | -92.599 | -113.957 | 0.669672 | Pca21
HBZAZP_opt_aj8 | 1.168811 | -92.299 | 0 | 0.679531 | 1.1701 | -92.545 | 0 | 0.680273 | P2/c
HBZAZP_opt_af55 | 1.200297 | -92.202 | -113.518 | 0.697548 | 1.202 | -92.499 | -113.717 | 0.698499 | P21
HBZAZP_opt_bh1 | 1.185519 | -92.192 | -114.259 | 0.689615 | 1.1868 | -91.835 | -113.82 | 0.690319 | Pa
HBZAZP_opt_am9 | 1.181598 | -92.094 | -113.498 | 0.68654 | 1.1835 | -92.409 | -113.74 | 0.68757 | P21/c
HBZAZP_opt_ca61 | 1.147128 | -92.093 | -113.415 | 0.668385 | 1.1487 | -92.362 | -113.633 | 0.669281 | P-1
HBZAZP_opt_af62 | 1.191712 | -92.055 | -112.949 | 0.691965 | 1.1929 | -92.315 | -113.165 | 0.692532 | P21
HBZAZP_opt_az2 | 1.182772 | -91.996 | -113.039 | 0.687866 | 1.1842 | -92.33 | -113.317 | 0.688766 | P212121
HBZAZP_opt_dd52 | 1.14755 | -91.973 | -113.19 | 0.663643 | 1.1487 | -92.217 | -113.999 | 0.664324 | C2/c
HBZAZP_opt_ab127 | 1.146514 | -91.94 | -113.844 | 0.664872 | 1.1479 | -92.225 | -114.099 | 0.665651 | P-1
HBZAZP_opt_cb73 | 1.167203 | -91.935 | -113.529 | 0.68041 | 1.1684 | -92.296 | -113.813 | 0.681172 | Pbca
HBZAZP_opt_cc45 | 1.144247 | -91.934 | -114.475 | 0.665381 | 1.1456 | -92.273 | -114.783 | 0.666144 | Pbca
HBZAZP_opt_aq32 | 1.158968 | -91.885 | -113.876 | 0.673583 | 1.1599 | -92.154 | -114.085 | 0.67416 | P212121
HBZAZP_opt_av11 | 1.169337 | -91.777 | -112.744 | 0.68073 | 1.1712 | -92.09 | -112.995 | 0.681624 | Pna21
HBZAZP_opt_fc9 | 1.153754 | -91.686 | -112.995 | 0.671005 | 1.1555 | -92.021 | -113.242 | 0.67196 | P21/n
HBZAZP_opt_am16 | 1.184894 | -91.675 | -112.76 | 0.687826 | 1.1865 | -91.889 | -112.917 | 0.688716 | P21/c
HBZAZP_opt_am46 | 1.175253 | -91.669 | -113.583 | 0.683531 | 1.1771 | -91.936 | -113.756 | 0.684589 | P21/n
HBZAZP_opt_cb36 | 1.172227 | -91.622 | -113.825 | 0.682674 | 1.1739 | -91.894 | -114.027 | 0.683664 | Pbca
HBZAZP_opt_bh14 | 1.131183 | -91.618 | -113.748 | 0.660034 | 1.1328 | -91.833 | -113.901 | 0.660982 | Pca21
HBZAZP_opt_af18 | 1.124119 | -91.606 | -113.288 | 0.655237 | 1.1253 | -91.868 | -113.463 | 0.655891 | P21
HBZAZP_opt_ad40 | 1.125425 | -91.53 | -112.569 | 0.653424 | 1.1333 | -91.445 | -112.072 | 0.658199 | P1
HBZAZP_opt_fc15 | 1.183918 | -91.502 | -113.759 | 0.687853 | 1.186 | -91.807 | -113.971 | 0.689055 | P21/n
HBZAZP_opt_cc28 | 1.16514 | -91.488 | -113.807 | 0.675347 | 1.1669 | -91.733 | -114.021 | 0.67638 | Pbca
HBZAZP_opt_aq15 | 1.163606 | -91.477 | -113.72 | 0.678969 | 1.1643 | -91.68 | -113.936 | 0.679376 | P212121
HBZAZP_opt_de51 | 1.176126 | -91.47 | -111.249 | 0.683361 | 1.178 | -91.847 | -112.13 | 0.684366 | C2/c
HBZAZP_opt_ab116 | 1.173343 | -91.45 | -112.821 | 0.68503 | 1.1748 | -91.684 | -113.007 | 0.685764 | P-1
HBZAZP_opt_ak34 | 1.182334 | -91.447 | -112.192 | 0.688678 | 1.184 | -91.733 | -112.391 | 0.689649 | P21/c
HBZAZP_opt_cc48 | 1.175565 | -91.392 | -114.011 | 0.684864 | 1.1771 | -91.683 | -114.137 | 0.68566 | Pbca
HBZAZP_opt_ak68 | 1.167718 | -91.353 | -113.404 | 0.681205 | 1.1695 | -91.653 | -113.626 | 0.682211 | P21/c
HBZAZP_opt_am1 | 1.19253 | -91.303 | -113.21 | 0.694181 | 1.1949 | -91.587 | -113.36 | 0.695635 | P21/n
HBZAZP_opt_ai102 | 1.166257 | -91.3 | -113.32 | 0.678015 | 1.1674 | -91.6 | -113.573 | 0.678688 | P21/c
HBZAZP_opt_ai39 | 1.167656 | -91.292 | -114.494 | 0.679491 | 1.1688 | -91.594 | -114.69 | 0.680088 | P21/c
HBZAZP_opt_de83 | 1.175812 | -91.292 | -112.543 | 0.683386 | 1.1784 | -91.606 | -113.362 | 0.684919 | C2/c
HBZAZP_opt_ay57 | 1.163703 | -91.281 | -113.18 | 0.679546 | 1.1648 | -91.581 | -113.425 | 0.680191 | Pca21
HBZAZP_opt_cb123 | 1.150314 | -91.275 | -113.591 | 0.668698 | 1.1513 | -91.592 | -113.944 | 0.669357 | Pbca
HBZAZP_opt_bj75 | 1.138174 | -91.273 | -112.466 | 0.663327 | 1.1394 | -93.9 | -115.042 | 0.664028 | Pn
HBZAZP_opt_af50 | 1.153269 | -91.247 | -111.986 | 0.674697 | 1.1549 | -91.535 | -112.225 | 0.675521 | P21
HBZAZP_opt_ai47 | 1.1769 | -91.239 | 0 | 0.684002 | 1.1791 | -91.524 | 0 | 0.685246 | P21/c
HBZAZP_opt_ca145 | 1.196376 | -91.237 | -113.105 | 0.692793 | 1.1989 | -91.56 | -113.322 | 0.693913 | P-1
HBZAZP_opt_am95 | 1.140147 | -91.236 | -114.372 | 0.661342 | 1.1417 | -91.465 | -114.543 | 0.662355 | P21/n
HBZAZP_opt_av61 | 1.149708 | -91.197 | -113.579 | 0.669815 | 1.1507 | -91.517 | -113.866 | 0.670468 | Pna21
HBZAZP_opt_dc91 | 1.182072 | -91.186 | -113.058 | 0.688416 | 1.1836 | -91.435 | -113.83 | 0.689302 | C2/c
HBZAZP_opt_de113 | 1.16749 | -91.186 | 0 | 0.678993 | 1.1693 | -91.46 | 0 | 0.680042 | C2/c
HBZAZP_opt_da101 | 1.143508 | -91.18 | -111.831 | 0.666645 | 1.1444 | -91.408 | -113.206 | 0.667119 | Cc
HBZAZP_opt_de102 | 1.178657 | -91.162 | -112.731 | 0.686109 | 1.1802 | -91.396 | -113.492 | 0.687042 | C2/c
HBZAZP_opt_ab73 | 1.183723 | -91.156 | -111.844 | 0.68576 | 1.1858 | -91.454 | -112.08 | 0.687143 | P-1
HBZAZP_opt_ca109 | 1.195749 | -91.155 | -112.67 | 0.696775 | 1.1967 | -91.419 | -112.873 | 0.697316 | P-1
HBZAZP_opt_cc66 | 1.160233 | -91.154 | -113.615 | 0.674844 | 1.162 | -91.421 | -113.816 | 0.675869 | Pbca
HBZAZP_opt_aq115 | 1.166531 | -91.12 | -113.374 | 0.679457 | 1.1679 | -91.421 | -113.568 | 0.680264 | P212121
HBZAZP_opt_cb116 | 1.181765 | -91.12 | -113.657 | 0.688846 | 1.1834 | -91.321 | -113.855 | 0.689824 | Pbca
HBZAZP_opt_af81 | 1.149028 | -91.105 | -111.819 | 0.669568 | 1.1505 | -91.341 | -112.032 | 0.670204 | P21
HBZAZP_opt_ay117 | 1.185182 | -91.097 | -112.715 | 0.691813 | 1.1865 | -91.395 | -112.985 | 0.692553 | Pca21
HBZAZP_opt_cc73 | 1.159989 | -91.086 | -113.267 | 0.674355 | 1.1615 | -91.353 | -113.504 | 0.67522 | Pbca
HBZAZP_opt_am120 | 1.206452 | -91.078 | -114.47 | 0.702882 | 1.2079 | -91.402 | -114.587 | 0.703713 | P21/n
HBZAZP_opt_ar25 | 1.186659 | -91.071 | -114.713 | 0.690056 | 1.1882 | -94.232 | -117.823 | 0.690846 | Pn11
HBZAZP_opt_cb146 | 1.12083 | -91.064 | 0 | 0.652395 | 1.1224 | -91.373 | 0 | 0.653213 | Pbca
HBZAZP_opt_af96 | 1.149755 | -91.044 | -112.194 | 0.669811 | 1.1511 | -91.321 | -112.412 | 0.670656 | P21
HBZAZP_opt_ce17 | 1.151313 | -91.043 | -113.615 | 0.6684 | 1.153 | -91.277 | -113.79 | 0.669371 | Pbcn
HBZAZP_opt_fc57 | 1.186754 | -91.01 | -114.97 | 0.68944 | 1.1886 | -91.252 | -115.13 | 0.690604 | P21/n
HBZAZP_opt_ah54 | 1.141159 | -91.007 | -112.688 | 0.665261 | 1.1425 | -91.212 | -112.894 | 0.665969 | P21
HBZAZP_opt_cc56 | 1.144368 | -90.997 | -114.201 | 0.664812 | 1.1457 | -91.248 | -114.401 | 0.665657 | Pbca
HBZAZP_opt_ba48 | 1.155627 | -90.995 | -112.637 | 0.673281 | 1.1574 | -92.983 | -114.545 | 0.67421 | P2111
HBZAZP_opt_cb111 | 1.16859 | -90.972 | -112.379 | 0.68122 | 1.1708 | -91.288 | -112.594 | 0.682492 | Pbca
HBZAZP_opt_dd14 | 1.200978 | -90.972 | -111.744 | 0.699583 | 1.2027 | -91.284 | -112.273 | 0.700559 | C2/c
HBZAZP_opt_cc37 | 0.380647 | -90.967 | 0 | 0.510474 | 1.1772 | -92.577 | -114.955 | 0.685474 | Pbc21
HBZAZP_opt_ab130 | 1.173915 | -90.959 | -112.165 | 0.681451 | 1.1759 | -91.153 | -112.28 | 0.682764 | P-1
HBZAZP_opt_ba25 | 1.187061 | -90.932 | -113.105 | 0.690587 | 1.1887 | -92.984 | -115.105 | 0.691582 | P2111
HBZAZP_opt_av76 | 1.150539 | -90.92 | -112.556 | 0.66948 | 1.1524 | -91.245 | -112.796 | 0.67046 | Pna21
HBZAZP_opt_am36 | 1.184622 | -90.911 | -112.292 | 0.689615 | 1.1856 | -91.162 | -112.531 | 0.690236 | P21/n
HBZAZP_opt_bj12 | 1.113061 | -90.864 | -113.564 | 0.647812 | 1.1254 | -93.899 | -116.196 | 0.654751 | P1121
HBZAZP_opt_ay3 | 1.195983 | -90.841 | -113.134 | 0.697552 | 1.1977 | -91.13 | -113.35 | 0.698449 | Pca21
HBZAZP_opt_ay113 | 1.133133 | -90.78 | 0 | 0.661862 | 1.1347 | -91.087 | 0 | 0.662696 | Pca21
HBZAZP_opt_ab57 | 1.165115 | -90.779 | -111.912 | 0.677423 | 1.1671 | -91.093 | -112.156 | 0.678458 | P-1
HBZAZP_opt_fc111 | 1.162077 | -90.764 | -112.99 | 0.672806 | 1.1635 | -90.946 | -113.123 | 0.673592 | P21/n
HBZAZP_opt_aq29 | 1.17559 | -90.76 | -113.011 | 0.683147 | 1.1776 | -91.109 | -113.229 | 0.684044 | P212121
HBZAZP_opt_fc30 | 1.138728 | -90.754 | -112.096 | 0.660969 | 1.141 | -91.146 | -112.432 | 0.662269 | P21/c
HBZAZP_opt_ca121 | 1.128446 | -90.753 | -112.111 | 0.659097 | 1.1301 | -91.054 | -112.371 | 0.660014 | P-1
HBZAZP_opt_cd59 | 0.335907 | -90.747 | 0 | 0.502173 | 1.1577 | -90.941 | -112.304 | 0.672336 | P21/b11
HBZAZP_opt_bj9 | 1.14939 | -90.743 | -113.142 | 0.668895 | 1.1388 | -93.9 | -116.6 | 0.662597 | P1121
HBZAZP_opt_cc96 | 0.380373 | -90.74 | 0 | 0.510482 | 1.1763 | -95.327 | -117.711 | 0.684817 | Pbc21
HBZAZP_opt_cc36 | 0.380364 | -90.738 | 0 | 0.510472 | 1.1763 | -92.578 | -114.959 | 0.684799 | Pbc21
HBZAZP_opt_ak30 | 1.164462 | -90.726 | -112.605 | 0.677051 | 1.1658 | -91.011 | -112.866 | 0.677995 | P21/c
HBZAZP_opt_cb92 | 1.190114 | -90.722 | -111.587 | 0.691161 | 1.1916 | -91.008 | -111.832 | 0.691931 | Pbca
HBZAZP_opt_ay115 | 1.170712 | -90.702 | -112.003 | 0.682818 | 1.1717 | -90.991 | -112.241 | 0.683313 | Pca21
HBZAZP_opt_ai132 | 1.15922 | -90.683 | -112.459 | 0.671446 | 1.1607 | -91.022 | -112.706 | 0.672337 | P21/c
HBZAZP_opt_bd75 | 1.185149 | -90.675 | -114.612 | 0.691043 | 1.1942 | -92.822 | -116.298 | 0.695977 | P1121
HBZAZP_opt_cd58 | 1.14972 | -90.669 | 0 | 0.667203 | 1.1524 | -90.941 | -90.941 | 0.668748 | Pbcn
HBZAZP_opt_fc11 | 1.184875 | -90.659 | -114.769 | 0.688871 | 1.1863 | -90.881 | -114.834 | 0.689671 | P21/c
HBZAZP_opt_am122 | 1.15038 | -90.654 | -112.368 | 0.670995 | 1.1519 | -90.963 | -112.624 | 0.671795 | P21/n
HBZAZP_opt_ca154 | 1.14042 | -90.646 | -112.05 | 0.663207 | 1.1425 | -90.885 | -112.229 | 0.664513 | P-1
HBZAZP_opt_am96 | 1.151621 | -90.597 | -112.473 | 0.669912 | 1.1533 | -90.901 | -112.693 | 0.670914 | P21/c
HBZAZP_opt_fc35 | 1.167227 | -90.597 | -111.75 | 0.680552 | 1.1695 | -90.985 | -112.065 | 0.681854 | P21/c
HBZAZP_opt_aj70 | 1.174328 | -90.596 | 0 | 0.679774 | 1.1781 | -94.088 | -116.119 | 0.682137 | P1
HBZAZP_opt_fa69 | 1.153467 | -90.58 | -113.675 | 0.670009 | 1.1704 | -96.358 | -118.961 | 0.681193 | P21
HBZAZP_opt_ca69 | 1.178866 | -90.578 | -112.367 | 0.686199 | 1.1806 | -90.803 | -112.51 | 0.68722 | P-1
HBZAZP_opt_cc63 | 0.375677 | -90.569 | 0 | 0.50422 | 1.1618 | -93.588 | -116.74 | 0.676113 | Pbc21
HBZAZP_opt_cb13 | 1.191986 | -90.55 | -111.372 | 0.694394 | 1.194 | -90.88 | -111.591 | 0.695484 | Pbca
HBZAZP_opt_cb4 | 1.186538 | -90.53 | -112.211 | 0.689294 | 1.1882 | -90.825 | -112.441 | 0.690106 | Pbca
HBZAZP_opt_ca22 | 1.173151 | -90.482 | -111.24 | 0.681561 | 1.1747 | -90.741 | -111.441 | 0.682459 | P-1
HBZAZP_opt_dd26 | 1.17955 | -90.479 | -119.978 | 0.686635 | 1.1811 | -90.821 | -90.821 | 0.687489 | C2/c
HBZAZP_opt_aq42 | 1.16397 | -90.458 | -111.935 | 0.675714 | 1.1656 | -90.641 | -112.073 | 0.676653 | P212121
HBZAZP_opt_am41 | 1.144987 | -90.453 | -112.535 | 0.666055 | 1.1465 | -90.676 | -112.73 | 0.666904 | P21/c
HBZAZP_opt_de104 | 1.152718 | -90.407 | -111.52 | 0.670455 | 1.1544 | -90.73 | -112.357 | 0.671383 | C2/c
HBZAZP_opt_cb44 | 1.150703 | -90.38 | -116.553 | 0.668408 | 1.1521 | -90.628 | -90.628 | 0.669092 | Pbca
HBZAZP_opt_fa61 | 1.126614 | -90.362 | -113.01 | 0.652943 | 1.128 | -96.358 | -118.958 | 0.653728 | Pc
HBZAZP_opt_ab19 | 1.198407 | -90.342 | -111.891 | 0.700829 | 1.1998 | -90.655 | -112.178 | 0.701609 | P-1
HBZAZP_opt_ak41 | 1.186887 | -90.315 | -111.715 | 0.690002 | 1.1888 | -90.625 | -111.968 | 0.691101 | P21/c
HBZAZP_opt_fa10 | 1.154139 | -90.31 | -112.987 | 0.671545 | 1.1561 | -90.598 | -113.218 | 0.672712 | P21/c
HBZAZP_opt_am49 | 1.152555 | -90.287 | -112.558 | 0.669974 | 1.1539 | -90.524 | -112.794 | 0.670839 | P21/n
HBZAZP_opt_ak60 | 1.18487 | -90.286 | 0 | 0.688735 | 1.1866 | -90.583 | 0 | 0.689778 | P21/c
HBZAZP_opt_av30 | 1.174365 | -90.277 | -111.621 | 0.68452 | 1.1763 | -90.55 | -111.818 | 0.685651 | Pna21
HBZAZP_opt_ai96 | 1.16339 | -90.269 | -111.919 | 0.677095 | 1.165 | -90.597 | -112.166 | 0.678061 | P21/c
HBZAZP_opt_ak40 | 1.164007 | -90.229 | -111.22 | 0.676545 | 1.1657 | -90.508 | -111.431 | 0.677372 | P21/c
HBZAZP_opt_ai11 | 1.189647 | -90.209 | -111.672 | 0.691984 | 1.1918 | -90.504 | -111.853 | 0.693129 | P21/c
HBZAZP_opt_ab137 | 1.17683 | -90.194 | -111.256 | 0.68698 | 1.178 | -90.412 | -111.433 | 0.687455 | P-1
HBZAZP_opt_aq10 | 1.174661 | -90.194 | -111.901 | 0.683686 | 1.176 | -90.459 | -112.119 | 0.68441 | P212121
HBZAZP_opt_ak79 | 1.162529 | -90.191 | -112.238 | 0.67721 | 1.1642 | -90.52 | -112.512 | 0.678087 | P21/c
HBZAZP_opt_ab41 | 1.175924 | -90.182 | -111.083 | 0.683054 | 1.1777 | -90.487 | -111.309 | 0.684121 | P-1
HBZAZP_opt_ai109 | 1.142956 | -90.161 | -111.665 | 0.663125 | 1.1439 | -90.476 | -111.945 | 0.663708 | P21/c