## MethanolA_forxls
Filename | Density 1 /gcm-3 | Lattice Energy 1 /kJmol-1 | Packing Coefficient 1 | Space Group | Experimental Info
METHOL_dfA157_A157 | 0.9518 | -39.426 | 0.63078 | P212121 | METHOL02 (alpha P212121 polymorph)
METHOL_dfA2398_A2398 | 0.9767 | -39.569 | 0.646031 | P21/n | METHOL05 (beta polymorph)
METHOL_dfA691_A691 | 0.976 | -39.558 | 0.648855 | P21 | METHOL05 (beta polymorph)
METHOL_dfA5335_A5335 | 0.9722 | -39.482 | 0.644199 | P21/a | METHOL05 (beta polymorph)
METHOL_dfA106_A106 | 0.9717 | -39.473 | 0.647309 | P21/c | METHOL05 (beta polymorph)
METHOL_dfA239_A239 | 0.958 | -38.941 | 0.632151 | Pna21 | METHOL05 (beta polymorph)
METHOL_dfA220_A220 | 0.9557 | -38.832 | 0.630806 | P212121 | METHOL05 (beta polymorph)
METHOL_dfA15109_A15109 | 0.946 | -38.544 | 0.626338 | P21/n11 | METHOL05 (beta polymorph)
METHOL_dfA17907_A17907 | 0.9402 | -37.795 | 0.624818 | Cc | METHOL05 (beta polymorph)
METHOL_dfA8764_A8764 | 0.9848 | -36.371 | 0.652437 | P21 | METHOL05 (beta polymorph)
METHOL_dfA62_A62 | 0.9675 | -37.942 | 0.645556 | Pna21 | METHOL (Cmcm polymorph)
METHOL_dfA313_A313 | 0.9631 | -37.785 | 0.64023 | Pbca | METHOL (Cmcm polymorph)
METHOL_dfA336_A336 | 0.9503 | -37.43 | 0.631299 | Aa | METHOL (Cmcm polymorph)
METHOL_dfA389_A389 | 0.9503 | -37.418 | 0.631373 | Cc | METHOL (Cmcm polymorph)
METHOL_dfA253_A253 | 0.9516 | -37.413 | 0.629359 | Pca21 | METHOL (Cmcm polymorph)
METHOL_dfA2245_A2245 | 0.9513 | -41.271 | 0.628877 | P1
METHOL_dfA16866_A16866 | 0.9509 | -41.259 | 0.628292 | P21
METHOL_dfA19551_A19551 | 0.982 | -41.157 | 0.649551 | Fdd2
METHOL_dfA11620_A11620 | 0.9498 | -41.146 | 0.623697 | Pa
METHOL_dfA19226_A19226 | 0.9756 | -41.111 | 0.642333 | P21/c
METHOL_dfEb_Eb | 0.9444 | -41.034 | 0.621311 | Cc
METHOL_dfA2692_A2692 | 0.9779 | -41.024 | 0.648401 | P21/b11
METHOL_dfA14609_A14609 | 0.9451 | -40.967 | 0.625981 | P1121
METHOL_dfA12201_A12201 | 0.944 | -40.953 | 0.622855 | I11b
METHOL_dfA2749_A2749 | 0.9792 | -40.948 | 0.645276 | P21/b11
METHOL_dfA10408_A10408 | 0.9731 | -40.924 | 0.645801 | P212121
METHOL_dfA20467_A20467 | 0.9421 | -40.872 | 0.621365 | Pn
METHOL_dfA185_A185 | 0.9426 | -40.82 | 0.623495 | Cn
METHOL_dfA16614_A16614 | 0.9829 | -40.694 | 0.653612 | Pbca
METHOL_dfA4365_A4365 | 0.9831 | -40.694 | 0.651157 | P21/a
METHOL_dfA18978_A18978 | 0.9402 | -40.682 | 0.622131 | I1
METHOL_dfA16915_A16915 | 0.9802 | -40.588 | 0.649321 | P21/n
METHOL_dfA15889_A15889 | 0.9571 | -40.524 | 0.630203 | P1121/n
METHOL_dfA273_A273 | 0.9196 | -40.514 | 0.606488 | P-421c
METHOL_dfA4216_A4216 | 0.9805 | -40.494 | 0.648933 | Pbca
METHOL_dfA1148_A1148 | 0.9783 | -40.493 | 0.649365 | Pca21
METHOL_dfA847_A847 | 0.9764 | -40.442 | 0.649624 | P4/n
METHOL_dfA445_A445 | 0.9168 | -40.35 | 0.604613 | Cc
METHOL_dfA17803_A17803 | 0.9373 | -40.338 | 0.616459 | P21/b11
METHOL_dfA10734_A10734 | 0.9094 | -40.325 | 0.600784 | Cn
METHOL_dfA18759_A18759 | 0.9468 | -40.245 | 0.625834
METHOL_dfA956_A956 | 0.9269 | -40.231 | 0.609708 | I41/a
METHOL_dfA20116_A20116 | 0.9353 | -40.212 | 0.616932 | P22121
METHOL_dfA18928_A18928 | 0.9531 | -40.164 | 0.630323 | R1
METHOL_dfA4389_A4389 | 0.9339 | -40.15 | 0.619178 | Pbca
METHOL_dfA17876_A17876 | 0.938 | -40.043 | 0.619088 | Pbc21
METHOL_dfA19295_A19295 | 0.9589 | -40.042 | 0.633791
METHOL_dfA18781_A18781 | 0.9651 | -40.032 | 0.633714 | P21/n
METHOL_dfA860_A860 | 0.9607 | -40.004 | 0.633579 | P21/a
METHOL_dfA17889_A17889 | 0.9734 | -39.992 | 0.645917 | P21/n
METHOL_dfA1022_A1022 | 0.9615 | -39.985 | 0.632426 | Pbca
METHOL_dfA1729_A1729 | 0.9273 | -39.978 | 0.61709 | Pbca
METHOL_dfA5260_A5260 | 0.9924 | -39.962 | 0.658854 | P4/n
METHOL_dfA1677_A1677 | 0.9587 | -39.948 | 0.630738 | Aea2
METHOL_dfEa_Ea | 0.9476 | -39.938 | 0.629373 | P212121
METHOL_dfA1869_A1869 | 0.9608 | -39.919 | 0.637791 | Pbcn
METHOL_dfA18672_A18672 | 0.9374 | -39.914 | 0.621016 | Fdd2
METHOL_dfA1135_A1135 | 0.9535 | -39.904 | 0.626815 | An
METHOL_dfA465_A465 | 0.9472 | -39.901 | 0.626984 | P212121
METHOL_dfA471_A471 | 0.9592 | -39.901 | 0.637825 | I2/a
METHOL_dfA2479_A2479 | 0.9576 | -39.895 | 0.636969 | Pccn
METHOL_dfA18218_A18218 | 0.9381 | -39.888 | 0.617679 | P1121/n
METHOL_dfA16772_A16772 | 0.9348 | -39.876 | 0.614664 | P21
METHOL_dfA12176_A12176 | 0.9691 | -39.854 | 0.639099 | I1
METHOL_dfA20242_A20242 | 0.9168 | -39.836 | 0.606742 | Fd11
METHOL_dfA19380_A19380 | 0.9378 | -39.83 | 0.61255 | P21/n
METHOL_dfA17923_A17923 | 0.9874 | -39.814 | 0.656798 | Pa
METHOL_dfA856_A856 | 0.9689 | -39.797 | 0.639798 | I41/a
METHOL_dfA14296_A14296 | 0.9414 | -39.788 | 0.620978
METHOL_dfA15029_A15029 | 0.9437 | -39.783 | 0.625752 | Pna21
METHOL_dfA1349_A1349 | 0.9545 | -39.778 | 0.631403 | P21/n
METHOL_dfA1344_A1344 | 0.9519 | -39.775 | 0.628637 | P21/n
METHOL_dfA16144_A16144 | 0.9415 | -39.765 | 0.624253 | P11n
METHOL_dfA17164_A17164 | 0.9344 | -39.751 | 0.625882 | Pc
METHOL_dfA1493_A1493 | 0.9448 | -39.734 | 0.624394 | Ab11
METHOL_dfA18008_A18008 | 0.9429 | -39.733 | 0.622398 | Ab11
METHOL_dfA9416_A9416 | 0.9079 | -39.726 | 0.600363 | P21/n11
METHOL_dfA5659_A5659 | 0.9421 | -39.715 | 0.625991 | Pbc21
METHOL_dfA2362_A2362 | 0.9454 | -39.713 | 0.62465 | Ab11
METHOL_dfA14120_A14120 | 0.9596 | -39.711 | 0.636378 | P11a
METHOL_dfA8469_A8469 | 0.9471 | -39.701 | 0.626285 | Fd
METHOL_dfA19239_A19239 | 0.9056 | -39.7 | 0.597633
METHOL_dfA2215_A2215 | 0.9541 | -39.688 | 0.625086 | Pbcn
METHOL_dfA12454_A12454 | 0.9329 | -39.687 | 0.613264 | P21
METHOL_dfA845_A845 | 0.9433 | -39.683 | 0.619312 | An
METHOL_dfA20223_A20223 | 0.9379 | -39.667 | 0.619369 | Fd11
METHOL_dfA15023_A15023 | 0.94 | -39.666 | 0.622672 | P11n
METHOL_dfA17379_A17379 | 0.9553 | -39.664 | 0.626447 | Iba2
METHOL_dfA16011_A16011 | 0.9471 | -39.66 | 0.62728 | Pbc21
METHOL_dfA16034_A16034 | 0.941 | -39.642 | 0.624533 | Pc21n
METHOL_dfA14630_A14630 | 0.9315 | -39.598 | 0.618593 | Pa
METHOL_dfA16825_A16825 | 0.9274 | -39.576 | 0.61537 | Pbc21
METHOL_dfA1098_A1098 | 0.9383 | -39.569 | 0.617769 | Pbca
METHOL_dfA18753_A18753 | 0.9335 | -39.568 | 0.618229 | P21/n
METHOL_dfA19559_A19559 | 0.9226 | -39.551 | 0.609584 | C1121
METHOL_dfA1190_A1190 | 0.9383 | -39.54 | 0.620148 | Pbcn
METHOL_dfA1946_A1946 | 0.9358 | -39.514 | 0.615999 | Aea2
METHOL_dfA16617_A16617 | 0.9329 | -39.509 | 0.618066 | Ia
METHOL_dfA14485_A14485 | 0.9635 | -39.505 | 0.636602
METHOL_dfA13172_A13172 | 0.9512 | -39.504 | 0.629259 | I11b
METHOL_dfA12448_A12448 | 0.9744 | -39.502 | 0.642956 | C-1
METHOL_dfA2781_A2781 | 0.9319 | -39.454 | 0.614135 | Fdd2
METHOL_dfA14228_A14228 | 0.9656 | -39.416 | 0.640245 | Fd11
METHOL_dfA20203_A20203 | 0.9654 | -39.41 | 0.635306 | Pa
METHOL_dfA18903_A18903 | 0.9645 | -39.372 | 0.64137 | Pbc21
METHOL_dfA281_A281 | 0.9499 | -39.366 | 0.627799 | I41/a
METHOL_dfA1291_A1291 | 0.9273 | -39.352 | 0.611056 | Fdd2
METHOL_dfA2603_A2603 | 0.8965 | -39.331 | 0.584517 | P43
METHOL_dfA2212_A2212 | 0.9723 | -39.324 | 0.639481 | P1
METHOL_dfA19480_A19480 | 0.9499 | -39.316 | 0.62188 | P21/c
METHOL_dfA16318_A16318 | 0.9669 | -39.313 | 0.637058 | P21/a
METHOL_dfA18686_A18686 | 0.9289 | -39.312 | 0.616197 | Pa
METHOL_dfA18275_A18275 | 0.9323 | -39.298 | 0.616623 | Pbc21
METHOL_dfA18282_A18282 | 0.8739 | -39.26 | 0.576402 | Fd11
METHOL_dfA20069_A20069 | 0.9579 | -39.259 | 0.634584
METHOL_dfA16644_A16644 | 0.9488 | -39.191 | 0.6308 | Cn
METHOL_dfA5681_A5681 | 0.9505 | -39.186 | 0.624428 | P43212
METHOL_dfA6952_A6952 | 0.9388 | -39.186 | 0.619872 | I11b
METHOL_dfA2853_A2853 | 0.9674 | -39.177 | 0.639406 | P21/c
METHOL_dfA10438_A10438 | 0.955 | -39.169 | 0.635678 | Pccn
METHOL_dfA18797_A18797 | 0.9425 | -39.163 | 0.622517 | P21
METHOL_dfA15925_A15925 | 0.9422 | -39.147 | 0.624489 | Pb11
METHOL_dfA913_A913 | 0.851 | -39.145 | 0.558805 | R3c
METHOL_dfA17816_A17816 | 0.9705 | -39.132 | 0.641369 | P21/n
METHOL_dfA4820_A4820 | 0.9408 | -39.119 | 0.623432 | P21ca
METHOL_dfA12938_A12938 | 0.9567 | -39.116 | 0.628587 | P42/n
METHOL_dfA8524_A8524 | 0.9489 | -39.115 | 0.624414 | P43212
METHOL_dfA17260_A17260 | 0.899 | -39.057 | 0.590006 | Ic
METHOL_dfA17633_A17633 | 0.9651 | -39.025 | 0.638957 | I1
METHOL_dfA20252_A20252 | 0.9198 | -39.02 | 0.603857 | P31
METHOL_dfA1827_A1827 | 0.9677 | -39.016 | 0.638123 | P-1
METHOL_dfA2198_A2198 | 0.9612 | -38.999 | 0.632386 | P1
METHOL_dfA6031_A6031 | 0.9504 | -38.997 | 0.627182 | I41/a
METHOL_dfA18760_A18760 | 0.9577 | -38.995 | 0.633105 | P21/n
METHOL_dfA17347_A17347 | 0.9393 | -38.978 | 0.619134 | P21/c
METHOL_dfA211_A211 | 0.948 | -38.966 | 0.623095 | P212121
METHOL_dfA6600_A6600 | 0.885 | -38.964 | 0.582476 | Pn21a
METHOL_dfA134_A134 | 0.9271 | -38.949 | 0.611055 | P41212
METHOL_dfA20388_A20388 | 0.9312 | -38.937 | 0.619766 | P212121
METHOL_dfA18466_A18466 | 0.9571 | -38.933 | 0.630413 | Cc
METHOL_dfA15988_A15988 | 0.9561 | -38.931 | 0.631703 | Pc21n
METHOL_dfA1126_A1126 | 0.9397 | -38.929 | 0.621 | P-421c
METHOL_dfA1513_A1513 | 0.9092 | -38.923 | 0.601912 | P41
METHOL_dfA18894_A18894 | 0.9488 | -38.903 | 0.628695 | P212121
METHOL_dfA6286_A6286 | 0.9599 | -38.874 | 0.633603 | P41212
METHOL_dfA426_A426 | 0.9483 | -38.862 | 0.624015 | Pna21
METHOL_dfA19640_A19640 | 0.9167 | -38.85 | 0.605152 | Pbc21
METHOL_dfA20270_A20270 | 0.9293 | -38.841 | 0.612905 | Pc
METHOL_dfA17400_A17400 | 0.9559 | -38.839 | 0.634699 | P212121
METHOL_dfA18937_A18937 | 0.9263 | -38.823 | 0.614442 | Pc21n
METHOL_dfA16732_A16732 | 0.9277 | -38.808 | 0.616399 | Pn21a
METHOL_dfA18324_A18324 | 0.913 | -38.769 | 0.596934 | Pn21a
METHOL_dfA18634_A18634 | 0.9702 | -38.766 | 0.64458 | An
METHOL_dfA17683_A17683 | 0.921 | -38.761 | 0.610091 | P1121
METHOL_dfA1747_A1747 | 0.9261 | -38.757 | 0.610061 | I41/a
METHOL_dfA12072_A12072 | 0.9492 | -38.744 | 0.626671 | P21/a
METHOL_dfA1431_A1431 | 0.9055 | -38.734 | 0.596935 | Fdd2
METHOL_dfA14553_A14553 | 0.9397 | -38.721 | 0.621377 | P1
METHOL_dfA1994_A1994 | 0.9041 | -38.712 | 0.596165 | Fdd2
METHOL_dfA2310_A2310 | 0.9792 | -38.699 | 0.646016 | C-1
METHOL_dfA16217_A16217 | 0.9797 | -38.696 | 0.650346 | P21/n
METHOL_dfA18758_A18758 | 0.9544 | -38.69 | 0.63396 | F2dd
METHOL_dfA16829_A16829 | 0.9186 | -38.682 | 0.598789 | Pn21a
METHOL_dfA1881_A1881 | 0.9357 | -38.674 | 0.618116 | I41/a
METHOL_dfA3085_A3085 | 0.9778 | -38.674 | 0.647571 | I1
METHOL_dfA5443_A5443 | 0.9414 | -38.671 | 0.623172 | R-1
METHOL_dfA963_A963 | 0.9189 | -38.666 | 0.607934 | P43
METHOL_dfA5041_A5041 | 0.9403 | -38.642 | 0.621932 | R-1
METHOL_dfA15093_A15093 | 0.8688 | -38.635 | 0.572178 | R3c
METHOL_dfA20372_A20372 | 0.912 | -38.607 | 0.603065 | I1
METHOL_dfA1921_A1921 | 0.9184 | -38.602 | 0.605888 | Fdd2
METHOL_dfA20402_A20402 | 0.9313 | -38.598 | 0.612132 | C1121
METHOL_dfA2055_A2055 | 0.9049 | -38.59 | 0.596648 | Fd11
METHOL_dfA5269_A5269 | 0.9012 | -38.57 | 0.59444 | Fdd2
METHOL_dfA1958_A1958 | 0.905 | -38.567 | 0.596574 | Fdd2
METHOL_dfEg_Eg | 0.9878 | -38.555 | 0.655775 | P-1
METHOL_dfA1357_A1357 | 0.905 | -38.542 | 0.598334 | Fdd2
METHOL_dfA2026_A2026 | 0.902 | -38.538 | 0.595701 | Fdd2
METHOL_dfA16293_A16293 | 0.9704 | -38.506 | 0.642692 | R-1
METHOL_dfA18582_A18582 | 0.9284 | -38.505 | 0.616426 | F2dd
METHOL_dfA17681_A17681 | 0.9377 | -38.458 | 0.614764 | P-421c
METHOL_dfA14483_A14483 | 0.9288 | -38.448 | 0.614067 | I11b
METHOL_dfA18939_A18939 | 0.9919 | -38.442 | 0.655902 | I-1
METHOL_dfA7286_A7286 | 0.931 | -38.439 | 0.617341 | P21cn
METHOL_dfA12977_A12977 | 0.9297 | -38.434 | 0.617195 | C1121
METHOL_dfA83_A83 | 0.9196 | -38.423 | 0.603959 | P43
METHOL_dfA19882_A19882 | 0.9242 | -38.407 | 0.612365 | P11n
METHOL_dfA47_A47 | 0.9406 | -38.405 | 0.622294 | P41212
METHOL_dfA17550_A17550 | 0.9505 | -38.402 | 0.628701 | Pb21a
METHOL_dfA7892_A7892 | 0.9358 | -38.399 | 0.620865 | Pc21n
METHOL_dfA169_A169 | 0.8832 | -38.39 | 0.582944 | I41/a
METHOL_dfA2144_A2144 | 0.9351 | -38.389 | 0.619352 | Pbc21
METHOL_dfA20272_A20272 | 0.9503 | -38.388 | 0.628959 | I1
METHOL_dfA18790_A18790 | 0.9221 | -38.369 | 0.605437 | Ia
METHOL_dfA8427_A8427 | 0.8863 | -38.369 | 0.591569 | P11n
METHOL_dfA1990_A1990 | 0.8785 | -38.365 | 0.578466 | Aea2
METHOL_dfA1951_A1951 | 0.9131 | -38.351 | 0.597775 | P112/n
METHOL_dfA11783_A11783 | 0.8963 | -38.343 | 0.594969 | I11b
METHOL_dfA13562_A13562 | 0.9258 | -38.326 | 0.613018 | Pbc21
METHOL_dfA16988_A16988 | 0.9244 | -38.317 | 0.605382 | Pc21n
METHOL_dfA7483_A7483 | 0.9147 | -38.298 | 0.601152 | Ia
METHOL_dfA14101_A14101 | 0.9436 | -38.294 | 0.624107 | R1
METHOL_dfA11309_A11309 | 0.9119 | -38.285 | 0.604223 | P1
METHOL_dfA13136_A13136 | 0.913 | -38.261 | 0.60161 | P41212
METHOL_dfA16382_A16382 | 0.9285 | -38.256 | 0.615189 | Fd
METHOL_dfA3162_A3162 | 0.9093 | -38.221 | 0.599832 | I1
METHOL_dfA11685_A11685 | 0.9094 | -38.22 | 0.600272 | I1
METHOL_dfA1821_A1821 | 0.914 | -38.209 | 0.602964 | I41/a
METHOL_dfA11282_A11282 | 0.9089 | -38.208 | 0.599559 | I1
METHOL_dfA18158_A18158 | 0.911 | -38.207 | 0.60477 | F2/d11
METHOL_dfA9603_A9603 | 0.8335 | -38.18 | 0.549313 | R-3
METHOL_dfA12762_A12762 | 0.9822 | -38.168 | 0.651105 | R1
METHOL_dfA15719_A15719 | 0.9504 | -38.15 | 0.632712 | P1121
METHOL_dfA8349_A8349 | 0.9472 | -38.142 | 0.626396 | Fdd2
METHOL_dfA2208_A2208 | 0.9137 | -38.128 | 0.603324 | P61
METHOL_dfA1537_A1537 | 0.9418 | -38.101 | 0.623347 | P1121/n
METHOL_dfA17457_A17457 | 0.9406 | -38.096 | 0.622179 | P1
METHOL_dfA11245_A11245 | 0.9104 | -38.09 | 0.595292 | I-4
METHOL_dfA8429_A8429 | 0.8731 | -38.078 | 0.582358 | P11n
METHOL_dfA15585_A15585 | 0.9232 | -38.054 | 0.614364 | Fd2d
METHOL_dfA20269_A20269 | 0.8479 | -38.039 | 0.560217 | Fd2d
METHOL_dfA20463_A20463 | 0.8943 | -38 | 0.59195 | P21/n
METHOL_dfA16287_A16287 | 0.9289 | -37.996 | 0.615134 | P1
METHOL_dfA17951_A17951 | 0.8984 | -37.963 | 0.594927 | Fd11
METHOL_dfA3005_A3005 | 0.9128 | -37.956 | 0.605045 | P21/n
METHOL_dfA17616_A17616 | 0.9298 | -37.951 | 0.616337 | Fd
METHOL_dfA18644_A18644 | 0.9157 | -37.948 | 0.604293 | P1121
METHOL_dfA14827_A14827 | 0.9095 | -37.937 | 0.601353 | Pbc21
METHOL_dfA1680_A1680 | 0.8945 | -37.934 | 0.59012 | P61
METHOL_dfA8093_A8093 | 0.947 | -37.931 | 0.629602 | P1121
METHOL_dfA19584_A19584 | 0.9297 | -37.925 | 0.618748 | Pn21a
METHOL_dfA6139_A6139 | 0.8994 | -37.903 | 0.593874 | P31
METHOL_dfA17821_A17821 | 0.8816 | -37.891 | 0.581394 | R3c
METHOL_dfA1009_A1009 | 0.9155 | -37.884 | 0.605694 | P61
METHOL_dfA1808_A1808 | 0.9262 | -37.881 | 0.608206 | A2/a
METHOL_dfA2477_A2477 | 0.8805 | -37.875 | 0.582306 | P43
METHOL_dfA1870_A1870 | 0.9279 | -37.86 | 0.613467 | An
METHOL_dfA16841_A16841 | 0.9668 | -37.849 | 0.641475 | R-1
METHOL_dfA8916_A8916 | 0.8171 | -37.847 | 0.533729 | Cmc21
METHOL_dfA19250_A19250 | 0.8937 | -37.829 | 0.591579 | P32
METHOL_dfA16918_A16918 | 0.9193 | -37.811 | 0.605694 | P21
METHOL_dfA2723_A2723 | 0.927 | -37.798 | 0.612016 | R3
METHOL_dfA1198_A1198 | 0.8555 | -37.789 | 0.563103 | I-4
METHOL_dfA18798_A18798 | 0.9826 | -37.784 | 0.650561 | P21/c11
METHOL_dfA1558_A1558 | 0.9224 | -37.775 | 0.603701 | P3121
METHOL_dfA17631_A17631 | 0.9188 | -37.773 | 0.609527 | Fdd2
METHOL_dfA19230_A19230 | 0.9334 | -37.769 | 0.619413 | F2/d
METHOL_dfA11524_A11524 | 0.8763 | -37.761 | 0.57965 | Cc
METHOL_dfA9210_A9210 | 0.8941 | -37.761 | 0.594085 | P1121
METHOL_dfA5655_A5655 | 0.8876 | -37.759 | 0.586922 | C2221
METHOL_dfA2016_A2016 | 0.9534 | -37.752 | 0.631125 | R3
METHOL_dfA2103_A2103 | 0.8925 | -37.738 | 0.589862 | P43212
METHOL_dfA14343_A14343 | 0.8862 | -37.737 | 0.584646 | I11b
METHOL_dfA1143_A1143 | 0.9277 | -37.736 | 0.611814 | C2/c
METHOL_dfA1429_A1429 | 0.8744 | -37.726 | 0.57441 | Pn
METHOL_dfA1980_A1980 | 0.9378 | -37.724 | 0.620428 | An
METHOL_dfA13999_A13999 | 0.9004 | -37.715 | 0.595678 | I11b
METHOL_dfA10063_A10063 | 0.8888 | -37.697 | 0.592177 | P1121
METHOL_dfA14941_A14941 | 0.8738 | -37.689 | 0.578396 | Pbc21
METHOL_dfA16472_A16472 | 0.8893 | -37.685 | 0.588185 | I1
METHOL_dfA12062_A12062 | 0.9509 | -37.657 | 0.629196 | R-1
METHOL_dfA18371_A18371 | 0.8674 | -37.657 | 0.570367 | P21cn
METHOL_dfA2035_A2035 | 0.9382 | -37.649 | 0.614277 | P1
METHOL_dfA20464_A20464 | 0.8662 | -37.641 | 0.57138 | R-3
METHOL_dfA13706_A13706 | 0.886 | -37.617 | 0.58469 | I11b
METHOL_dfA17753_A17753 | 0.9473 | -37.616 | 0.625303 | R-1
METHOL_dfA9144_A9144 | 0.9541 | -37.596 | 0.631321 | P21
METHOL_dfA1506_A1506 | 0.9046 | -37.595 | 0.592804 | R-3
METHOL_dfA2413_A2413 | 0.8514 | -37.581 | 0.5619 | C2
METHOL_dfA14197_A14197 | 0.9672 | -37.571 | 0.638417 | P-1
METHOL_dfA20247_A20247 | 0.8526 | -37.563 | 0.561385 | I11b
METHOL_dfA2818_A2818 | 0.9545 | -37.56 | 0.632312 | F11d
METHOL_dfA15916_A15916 | 0.9725 | -37.549 | 0.645327 | R-1
METHOL_dfA13277_A13277 | 0.83 | -37.539 | 0.550323 | Cc
METHOL_dfA13604_A13604 | 0.9478 | -37.529 | 0.620115 | P1
METHOL_dfA3179_A3179 | 0.972 | -37.518 | 0.643504 | R-1
METHOL_dfA1718_A1718 | 0.9531 | -37.51 | 0.627627 | A2/n
METHOL_dfA14886_A14886 | 0.9517 | -37.508 | 0.628235 | P21/a
METHOL_dfA12370_A12370 | 0.8719 | -37.507 | 0.569448 | Aa
METHOL_dfA19820_A19820 | 0.9438 | -37.502 | 0.620097 | P1
METHOL_dfA17050_A17050 | 0.9748 | -37.501 | 0.647523 | F2/d11
METHOL_dfA2769_A2769 | 0.8551 | -37.501 | 0.562797 | Pn
METHOL_dfA19238_A19238 | 0.9649 | -37.494 | 0.63517 | P21/a
METHOL_dfA15767_A15767 | 0.8834 | -37.491 | 0.587055 | I11b
METHOL_dfA3042_A3042 | 0.942 | -37.491 | 0.61675 | C2
METHOL_dfA19821_A19821 | 0.9049 | -37.488 | 0.600598 | Fd2d
METHOL_dfA3897_A3897 | 0.8022 | -37.482 | 0.532978 | P21/a
METHOL_dfA2369_A2369 | 0.9048 | -37.481 | 0.602661 | Pbc21
METHOL_dfA1907_A1907 | 0.9405 | -37.48 | 0.621053 | C1121
METHOL_dfA5678_A5678 | 0.873 | -37.466 | 0.573126 | Iba2
METHOL_dfA1740_A1740 | 0.9342 | -37.453 | 0.609669 | A2
METHOL_dfA3748_A3748 | 0.8368 | -37.446 | 0.544781 | C2
METHOL_dfA20469_A20469 | 0.9647 | -37.436 | 0.638951 | I1
METHOL_dfA20484_A20484 | 0.9269 | -37.436 | 0.613311 | P21/c
METHOL_dfA16629_A16629 | 0.8605 | -37.434 | 0.570997 | Cc
METHOL_dfA16634_A16634 | 0.8302 | -37.421 | 0.548655 | R1
METHOL_dfA19619_A19619 | 0.9794 | -37.419 | 0.654251 | P1121
METHOL_dfA2565_A2565 | 0.9068 | -37.417 | 0.602607 | P21ca
METHOL_dfA2044_A2044 | 0.9235 | -37.416 | 0.603327 | A2
METHOL_dfA19601_A19601 | 0.9702 | -37.412 | 0.644219 | R1
METHOL_dfA1983_A1983 | 0.8274 | -37.409 | 0.543874 | Aea2
METHOL_dfA5663_A5663 | 0.9347 | -37.409 | 0.618727 | P212121
METHOL_dfA10637_A10637 | 0.8153 | -37.406 | 0.538339 | R-3
METHOL_dfA1356_A1356 | 0.9397 | -37.397 | 0.619846 | C2/c
METHOL_dfA1021_A1021 | 0.8364 | -37.396 | 0.552883 | Iba2
METHOL_dfA1639_A1639 | 0.9516 | -37.395 | 0.629612 | Pbc21
METHOL_dfA1110_A1110 | 0.835 | -37.394 | 0.545455 | Pca21
METHOL_dfA2222_A2222 | 0.8254 | -37.388 | 0.545772 | Cmc21
METHOL_dfA14163_A14163 | 0.9494 | -37.383 | 0.630789 | Pn21a
METHOL_dfA2574_A2574 | 0.8694 | -37.375 | 0.573833 | P32
METHOL_dfA927_A927 | 0.8923 | -37.372 | 0.58978 | Fdd2
METHOL_dfA1215_A1215 | 0.947 | -37.37 | 0.626441 | Fdd2
METHOL_dfA16074_A16074 | 0.9716 | -37.369 | 0.647396 | P2111
METHOL_dfA18539_A18539 | 0.9649 | -37.358 | 0.641897 | I1
METHOL_dfA15327_A15327 | 0.9619 | -37.353 | 0.635278 | P21cn
METHOL_dfA17945_A17945 | 0.882 | -37.342 | 0.584028 | R-1
METHOL_dfA20175_A20175 | 0.8829 | -37.333 | 0.585733
METHOL_dfA3110_A3110 | 0.9191 | -37.323 | 0.607425 | R-3c
METHOL_dfA15423_A15423 | 0.9269 | -37.316 | 0.614494 | Cc
METHOL_dfA17256_A17256 | 0.8993 | -37.316 | 0.594732 | I1
METHOL_dfA1844_A1844 | 1.0153 | -37.313 | 0.677287 | P63
METHOL_dfA961_A961 | 0.9459 | -37.306 | 0.617251 | P21/a
METHOL_dfA1396_A1396 | 0.9465 | -37.304 | 0.626851 | I2/c
METHOL_dfA5096_A5096 | 0.872 | -37.281 | 0.570978 | Iba2
METHOL_dfA18874_A18874 | 0.9032 | -37.27 | 0.598132 | A2
METHOL_dfA4166_A4166 | 0.9358 | -37.258 | 0.619793 | P11n
METHOL_dfA1929_A1929 | 0.9616 | -37.252 | 0.638061 | I-42d
METHOL_dfA2515_A2515 | 0.9004 | -37.247 | 0.594999 | Pa
METHOL_dfA9470_A9470 | 0.9161 | -37.245 | 0.608666 | P11n
METHOL_dfA1420_A1420 | 0.8944 | -37.235 | 0.590869 | P61
METHOL_dfA2626_A2626 | 0.8253 | -37.235 | 0.543858 | F112
METHOL_dfA3181_A3181 | 0.8727 | -37.234 | 0.576632 | F112
METHOL_dfA3186_A3186 | 0.9306 | -37.229 | 0.608148 | A2
METHOL_dfA19095_A19095 | 0.8373 | -37.222 | 0.5496 | Pn
METHOL_dfA18839_A18839 | 0.9387 | -37.22 | 0.621952 | R1
METHOL_dfA19190_A19190 | 0.9357 | -37.214 | 0.620686 | I1
METHOL_dfA4164_A4164 | 0.8408 | -37.207 | 0.555445 | Iba2
METHOL_dfA19087_A19087 | 0.9043 | -37.205 | 0.601233 | Cc
METHOL_dfA140_A140 | 0.9401 | -37.16 | 0.624181 | I41/a
METHOL_dfA11853_A11853 | 0.9656 | -37.157 | 0.639808 | R-1
METHOL_dfA1511_A1511 | 0.8755 | -37.133 | 0.574508 | R-3
METHOL_dfA11406_A11406 | 0.9006 | -37.106 | 0.59873 | An
METHOL_dfA1490_A1490 | 0.9451 | -37.099 | 0.626298 | R3
METHOL_dfA12927_A12927 | 0.9132 | -37.094 | 0.605361 | R1
METHOL_dfA18995_A18995 | 0.8858 | -37.086 | 0.584169 | R1
METHOL_dfA18426_A18426 | 0.9197 | -37.083 | 0.61152 | P32
METHOL_dfA14938_A14938 | 0.8982 | -37.071 | 0.596999 | Pbc21
METHOL_dfA20217_A20217 | 0.8837 | -37.045 | 0.586149 | F11d
METHOL_dfA17566_A17566 | 0.9469 | -37.033 | 0.63131 | P1
METHOL_dfA17949_A17949 | 0.9264 | -37.011 | 0.615723 | Pbc21
METHOL_dfA1883_A1883 | 0.9293 | -37.01 | 0.614646 | R3c
METHOL_dfA3309_A3309 | 0.8594 | -36.998 | 0.569104 | R-3
METHOL_dfA14817_A14817 | 0.8383 | -36.969 | 0.55506 | R-3
METHOL_dfA2569_A2569 | 0.894 | -36.949 | 0.588424 | P3221
METHOL_dfA11133_A11133 | 0.8394 | -36.948 | 0.558368 | P-4
METHOL_dfA1911_A1911 | 0.8935 | -36.943 | 0.58369 | P3221
METHOL_dfA1433_A1433 | 0.8156 | -36.936 | 0.537912 | P61
METHOL_dfA17398_A17398 | 0.9799 | -36.914 | 0.649633 | R1
METHOL_dfA19034_A19034 | 0.8652 | -36.907 | 0.573355 | R-3
METHOL_dfA920_A920 | 0.829 | -36.905 | 0.547905 | P61
METHOL_dfA1915_A1915 | 0.8975 | -36.894 | 0.594399 | R-3
METHOL_dfA10668_A10668 | 0.8497 | -36.89 | 0.558625 | P32
METHOL_dfA6250_A6250 | 0.8596 | -36.889 | 0.56636 | I-4
METHOL_dfA13011_A13011 | 0.9173 | -36.876 | 0.607816 | R3c
METHOL_dfA557_A557 | 0.8398 | -36.852 | 0.549706 | P61
METHOL_dfA1391_A1391 | 0.87 | -36.836 | 0.576655 | Pna21
METHOL_dfA16826_A16826 | 0.9183 | -36.82 | 0.607886 | Fd
METHOL_dfA18427_A18427 | 0.8522 | -36.819 | 0.569908 | P32
METHOL_dfA3261_A3261 | 0.9016 | -36.795 | 0.596068 | P1121
METHOL_dfA14178_A14178 | 0.8842 | -36.769 | 0.585489 | I41/a
METHOL_dfA3260_A3260 | 0.8755 | -36.762 | 0.582014 | C2
METHOL_dfA2912_A2912 | 0.9362 | -36.756 | 0.619641 | R3c
METHOL_dfA18289_A18289 | 0.9067 | -36.748 | 0.592089 | P3121
METHOL_dfA19253_A19253 | 0.9702 | -36.74 | 0.646126 | P1121
METHOL_dfA17149_A17149 | 0.8654 | -36.703 | 0.568227
METHOL_dfA18835_A18835 | 0.8657 | -36.7 | 0.571942 | R-3
METHOL_dfA2619_A2619 | 0.9205 | -36.697 | 0.611717 | P11a
METHOL_dfA19370_A19370 | 0.8208 | -36.682 | 0.54184
METHOL_dfA18762_A18762 | 0.866 | -36.678 | 0.57218 | R-3
METHOL_dfA3490_A3490 | 0.7891 | -36.662 | 0.517186 | P61
METHOL_dfA1502_A1502 | 0.937 | -36.657 | 0.622313 | I41/a
METHOL_dfA6693_A6693 | 0.8478 | -36.657 | 0.560726 | R3c
METHOL_dfA16873_A16873 | 0.9303 | -36.648 | 0.617066 | Pc
METHOL_dfA2983_A2983 | 0.9535 | -36.643 | 0.631887 | I11b
METHOL_dfA1355_A1355 | 0.7541 | -36.623 | 0.495413 | P61
METHOL_dfA2449_A2449 | 0.959 | -36.599 | 0.632878 | I41/a
METHOL_dfA2172_A2172 | 0.8661 | -36.584 | 0.573332 | R-3
METHOL_dfA18870_A18870 | 0.9207 | -36.58 | 0.610507
METHOL_dfA2389_A2389 | 0.9399 | -36.577 | 0.619319 | I-42d
METHOL_dfA18503_A18503 | 0.8895 | -36.575 | 0.591267 | I11b
METHOL_dfA17131_A17131 | 0.9312 | -36.571 | 0.617957 | I1
METHOL_dfA2193_A2193 | 0.8204 | -36.57 | 0.539725 | Pa-3
METHOL_dfA17593_A17593 | 0.917 | -36.566 | 0.609155 | F2/d
METHOL_dfA14075_A14075 | 0.9319 | -36.552 | 0.619974 | P1121
METHOL_dfA3742_A3742 | 0.7922 | -36.552 | 0.521301 | P61
METHOL_dfA9726_A9726 | 0.9456 | -36.552 | 0.624082 | I41/a
METHOL_dfA19794_A19794 | 0.8025 | -36.513 | 0.528242 | R3c
METHOL_dfA18947_A18947 | 0.9545 | -36.504 | 0.633902 | C1121
METHOL_dfA1407_A1407 | 0.8417 | -36.484 | 0.554613 | P61
METHOL_dfA13913_A13913 | 0.9304 | -36.479 | 0.614582 | Pn
METHOL_dfA1273_A1273 | 0.7937 | -36.473 | 0.522344 | P43
METHOL_dfA2993_A2993 | 0.8258 | -36.471 | 0.547003 | R-3
METHOL_dfA15582_A15582 | 0.9415 | -36.468 | 0.624799 | I11b
METHOL_dfA17796_A17796 | 0.9249 | -36.453 | 0.612353 | I-4
METHOL_dfA555_A555 | 0.9682 | -36.452 | 0.643295 | P61
METHOL_dfA6358_A6358 | 0.9017 | -36.426 | 0.595632 | Pbc21
METHOL_dfA14543_A14543 | 0.9256 | -36.414 | 0.614102 | R-1
METHOL_dfA19886_A19886 | 0.9271 | -36.406 | 0.619131 | Cc
METHOL_dfA17929_A17929 | 0.9122 | -36.404 | 0.605961 | R-1
METHOL_dfA14351_A14351 | 0.8917 | -36.383 | 0.593262 | P31
METHOL_dfA16671_A16671 | 0.93 | -36.369 | 0.616295
METHOL_dfA11678_A11678 | 0.9279 | -36.368 | 0.615005 | R-1
METHOL_dfA17332_A17332 | 0.7815 | -36.352 | 0.511834 | P31
METHOL_dfA20480_A20480 | 0.8658 | -36.343 | 0.573552 | R3c
METHOL_dfA7659_A7659 | 0.949 | -36.342 | 0.628573 | P1121
METHOL_dfA11226_A11226 | 0.9164 | -36.335 | 0.607411 | P1121
METHOL_dfA10889_A10889 | 0.8049 | -36.322 | 0.53306 | P-3
METHOL_dfA19481_A19481 | 0.9584 | -36.322 | 0.63922 | P21/c
METHOL_dfA7154_A7154 | 0.9135 | -36.302 | 0.605178 | P11n
METHOL_dfA19479_A19479 | 0.8689 | -36.301 | 0.576176 | F11d
METHOL_dfA14535_A14535 | 0.8247 | -36.292 | 0.54637 | Pn21a
METHOL_dfA2290_A2290 | 0.8639 | -36.278 | 0.570744 | Fdd2
METHOL_dfA18303_A18303 | 0.9047 | -36.26 | 0.600023 | P11n
METHOL_dfA2214_A2214 | 0.9238 | -36.251 | 0.611302 | R3
METHOL_dfA2950_A2950 | 0.8589 | -36.251 | 0.569994 | R-3
METHOL_dfA16165_A16165 | 0.849 | -36.232 | 0.561456 | R3
METHOL_dfA18840_A18840 | 0.844 | -36.223 | 0.5597 | Cc
METHOL_dfA2928_A2928 | 0.8598 | -36.223 | 0.569603 | R-3
METHOL_dfA7216_A7216 | 0.8376 | -36.221 | 0.553789 | R3c
METHOL_dfA1918_A1918 | 0.8264 | -36.214 | 0.542464 | P63
METHOL_dfA5689_A5689 | 0.9573 | -36.205 | 0.636112 | R-1
METHOL_dfA5392_A5392 | 0.9472 | -36.199 | 0.625837 | P43212
METHOL_dfA6350_A6350 | 0.9371 | -36.17 | 0.618351 | P41212
METHOL_dfA2857_A2857 | 0.8881 | -36.162 | 0.587155 | R-3c
METHOL_dfA17865_A17865 | 0.9205 | -36.157 | 0.61348 | Pn21a
METHOL_dfA6580_A6580 | 0.9583 | -36.138 | 0.633381 | P41212
METHOL_dfA17632_A17632 | 0.8905 | -36.126 | 0.58865 | R-1
METHOL_dfA4287_A4287 | 0.8063 | -36.12 | 0.537054 | P4/n
METHOL_dfA2109_A2109 | 0.8718 | -36.114 | 0.572244 | R-3
METHOL_dfA4667_A4667 | 0.8534 | -36.109 | 0.565498 | R-3
METHOL_dfA19567_A19567 | 0.7909 | -36.096 | 0.522016 | R1
METHOL_dfA17623_A17623 | 0.8352 | -36.094 | 0.554043 | I11b
METHOL_dfA17158_A17158 | 0.9192 | -36.079 | 0.613466
METHOL_dfA18855_A18855 | 0.9192 | -36.05 | 0.608213 | Pn21a
METHOL_dfA19445_A19445 | 0.8826 | -36.046 | 0.584779 | F112/d
METHOL_dfA16648_A16648 | 0.9391 | -36.035 | 0.624214 | I11b
METHOL_dfA16859_A16859 | 0.9299 | -36.03 | 0.617887 | Pn
METHOL_dfA18899_A18899 | 0.9157 | -36.02 | 0.607374 | Ic
METHOL_dfA2122_A2122 | 0.8076 | -36.02 | 0.532361 | Pa-3
METHOL_dfA20246_A20246 | 0.9405 | -36.017 | 0.621699 | I11b
METHOL_dfA17880_A17880 | 0.8554 | -36.01 | 0.567723 | R1
METHOL_dfA11304_A11304 | 0.9211 | -36.003 | 0.608647 | I-4
METHOL_dfA5902_A5902 | 0.9662 | -36 | 0.644131 | P42/n
METHOL_dfA8666_A8666 | 0.8927 | -35.992 | 0.59004 | P43212
METHOL_dfA17470_A17470 | 0.9893 | -35.985 | 0.659881 | I2/c
METHOL_dfA19535_A19535 | 0.8019 | -35.97 | 0.523265 | Cm
METHOL_dfA15286_A15286 | 0.926 | -35.969 | 0.611464
METHOL_dfA8011_A8011 | 0.931 | -35.955 | 0.617873 | R1
METHOL_dfA461_A461 | 0.9472 | -35.914 | 0.626581 | P43212
METHOL_dfA1495_A1495 | 0.8995 | -35.913 | 0.597873 | R3c
METHOL_dfA2307_A2307 | 0.8105 | -35.901 | 0.53328 | P61
METHOL_dfA2217_A2217 | 1.0059 | -35.889 | 0.670029 | I41/a
METHOL_dfA17989_A17989 | 0.8976 | -35.877 | 0.598194 | I11b
METHOL_dfA4155_A4155 | 0.8743 | -35.872 | 0.577574 | R-3
METHOL_dfA1255_A1255 | 0.8824 | -35.869 | 0.58201 | P2/n
METHOL_dfA2301_A2301 | 0.7943 | -35.839 | 0.524943 | R-3
METHOL_dfA2734_A2734 | 0.9673 | -35.835 | 0.642373 | P42/n
METHOL_dfA3132_A3132 | 0.887 | -35.832 | 0.586091 | P22121
METHOL_dfA3451_A3451 | 0.8444 | -35.832 | 0.557932 | I41/a
METHOL_dfA20138_A20138 | 0.858 | -35.81 | 0.567766 | R-3
METHOL_dfA1486_A1486 | 0.7377 | -35.795 | 0.490017 | R-3
METHOL_dfA16722_A16722 | 0.8517 | -35.787 | 0.564646 | P31
METHOL_dfA20009_A20009 | 0.8747 | -35.768 | 0.582157 | R3c
METHOL_dfA17883_A17883 | 0.8893 | -35.752 | 0.591335 | Fdd2
METHOL_dfA1054_A1054 | 0.8975 | -35.741 | 0.596537 | Pbcn
METHOL_dfA3343_A3343 | 0.9563 | -35.732 | 0.633645 | P-421c
METHOL_dfA1159_A1159 | 0.8989 | -35.722 | 0.592176 | Aea2
METHOL_dfA20109_A20109 | 0.8656 | -35.718 | 0.577877 | Fdd2
METHOL_dfA3252_A3252 | 0.7819 | -35.708 | 0.51497 | R-3
METHOL_dfA8264_A8264 | 0.8979 | -35.704 | 0.595133 | I41/a
METHOL_dfA17725_A17725 | 0.9497 | -35.697 | 0.634967 | P11n
METHOL_dfA1381_A1381 | 0.8637 | -35.694 | 0.572943 | R3c
METHOL_dfA14009_A14009 | 0.8839 | -35.681 | 0.586328 | R1
METHOL_dfA2130_A2130 | 0.731 | -35.68 | 0.479884 | P61
METHOL_dfA1952_A1952 | 0.7809 | -35.672 | 0.517574 | R-3
METHOL_dfA19472_A19472 | 0.8472 | -35.669 | 0.561368 | Fd2d
METHOL_dfA2032_A2032 | 0.8438 | -35.647 | 0.555849 | R-3
METHOL_dfA2739_A2739 | 0.8942 | -35.638 | 0.595123 | P-421c
METHOL_dfA2567_A2567 | 0.7842 | -35.612 | 0.514982 | Pa-3
METHOL_dfA18077_A18077 | 0.8666 | -35.61 | 0.567233 | Iba2
METHOL_dfA10624_A10624 | 0.8852 | -35.606 | 0.586628 | I41/a
METHOL_dfA16419_A16419 | 0.9942 | -35.603 | 0.665609 | Cc
METHOL_dfA2367_A2367 | 0.864 | -35.598 | 0.568578 | R-3
METHOL_dfA2390_A2390 | 0.8532 | -35.594 | 0.561669 | I-4
METHOL_dfA13139_A13139 | 0.7625 | -35.584 | 0.504705 | R-3
METHOL_dfA1978_A1978 | 0.8514 | -35.569 | 0.564606 | R-3
METHOL_dfA14021_A14021 | 0.9621 | -35.562 | 0.642521 | I1
METHOL_dfA19454_A19454 | 0.9231 | -35.562 | 0.61116 | I-4
METHOL_dfA13006_A13006 | 0.8638 | -35.516 | 0.566274 | C2/c
METHOL_dfA17921_A17921 | 0.9597 | -35.495 | 0.642567 | P11n
METHOL_dfA12094_A12094 | 0.8751 | -35.485 | 0.579886 | R3c
METHOL_dfA17836_A17836 | 0.928 | -35.444 | 0.61754 | P21
METHOL_dfA15779_A15779 | 0.774 | -35.441 | 0.50908 | Pa-3
METHOL_dfA2714_A2714 | 0.9664 | -35.432 | 0.642148 | I41/a
METHOL_dfA6696_A6696 | 0.8729 | -35.432 | 0.578271 | C2/c
METHOL_dfA6192_A6192 | 0.9479 | -35.421 | 0.632374 | P1121
METHOL_dfA261_A261 | 0.9988 | -35.416 | 0.670794 | P43212
METHOL_dfA8709_A8709 | 0.8206 | -35.41 | 0.54207 | I-42d
METHOL_dfA9612_A9612 | 0.8641 | -35.404 | 0.571645 | I41/a
METHOL_dfA3340_A3340 | 0.9179 | -35.393 | 0.607589 | I-4
METHOL_dfA1195_A1195 | 0.8839 | -35.388 | 0.585725 | R-3
METHOL_dfA2875_A2875 | 0.923 | -35.378 | 0.605286 | Ic
METHOL_dfA17806_A17806 | 0.9122 | -35.368 | 0.598806 | I-4
METHOL_dfA15053_A15053 | 0.9437 | -35.354 | 0.628908 | P1
METHOL_dfA18701_A18701 | 0.9424 | -35.345 | 0.626519 | P21/c
METHOL_dfA18952_A18952 | 0.9256 | -35.327 | 0.610785 | C1121
METHOL_dfA1121_A1121 | 0.847 | -35.315 | 0.561995 | P32
METHOL_dfA17730_A17730 | 0.9097 | -35.285 | 0.609083 | P21cn
METHOL_dfA3084_A3084 | 0.9103 | -35.269 | 0.601908 | I-4
METHOL_dfA1658_A1658 | 0.9638 | -35.261 | 0.63628 | P42/n
METHOL_dfA20456_A20456 | 0.7681 | -35.243 | 0.509823 | Fdd2
METHOL_dfA2953_A2953 | 0.9431 | -35.239 | 0.627195 | I41/a
METHOL_dfA3648_A3648 | 0.734 | -35.239 | 0.482088 | I4/m
METHOL_dfA1977_A1977 | 0.9221 | -35.235 | 0.612175 | P42/n
METHOL_dfA12267_A12267 | 0.7468 | -35.226 | 0.490083 | I4/m
METHOL_dfA3016_A3016 | 0.9659 | -35.216 | 0.641359 | I-42d
METHOL_dfA985_A985 | 0.9138 | -35.195 | 0.606529 | P42/n
METHOL_dfA2518_A2518 | 0.9435 | -35.189 | 0.623504 | P42/n
METHOL_dfA1770_A1770 | 0.8549 | -35.18 | 0.563493 | P2/c
METHOL_dfA3250_A3250 | 0.9334 | -35.153 | 0.619879 | P3121
METHOL_dfA11252_A11252 | 0.7256 | -35.133 | 0.476819 | P61
METHOL_dfA6620_A6620 | 0.8086 | -35.126 | 0.527715 | P3221
METHOL_dfA10855_A10855 | 0.9203 | -35.121 | 0.609763 | P1
METHOL_dfA8971_A8971 | 0.7295 | -35.12 | 0.47897 | I4/m
METHOL_dfA2775_A2775 | 0.7508 | -35.102 | 0.497826 | R-3
METHOL_dfA1514_A1514 | 0.7417 | -35.087 | 0.488264 | Pa-3
METHOL_dfA12980_A12980 | 0.8208 | -35.05 | 0.537941 | P3221
METHOL_dfA3481_A3481 | 0.8924 | -35.049 | 0.585379 | Cm11
METHOL_dfA3020_A3020 | 0.8351 | -35.023 | 0.552212 | Pccn
METHOL_dfA3185_A3185 | 0.7505 | -35.022 | 0.495454 | R-3
METHOL_dfA3286_A3286 | 0.7878 | -35.005 | 0.524194 | P4/n
METHOL_dfA16624_A16624 | 0.9042 | -34.993 | 0.601537 | R3c
METHOL_dfA3074_A3074 | 0.8169 | -34.984 | 0.539979 | C2221
METHOL_dfA17799_A17799 | 0.9493 | -34.973 | 0.631626 | R-1
METHOL_dfA3172_A3172 | 0.8064 | -34.968 | 0.533786 | R-3
METHOL_dfA6135_A6135 | 0.8384 | -34.968 | 0.553654 | I41/a
METHOL_dfA8957_A8957 | 0.7932 | -34.967 | 0.522311 | R-3c
METHOL_dfA7442_A7442 | 0.8129 | -34.966 | 0.529183 | C2/m
METHOL_dfA18787_A18787 | 0.9256 | -34.952 | 0.617259 | P21
METHOL_dfA1512_A1512 | 0.9202 | -34.945 | 0.609977 | I-4
METHOL_dfA2881_A2881 | 0.796 | -34.941 | 0.524099 | R-3c
METHOL_dfA3052_A3052 | 0.7909 | -34.93 | 0.517265 | P-421c
METHOL_dfA2405_A2405 | 0.8233 | -34.914 | 0.538538 | P-421c
METHOL_dfA18670_A18670 | 0.8054 | -34.901 | 0.533932 | Fd2d
METHOL_dfA13914_A13914 | 0.8893 | -34.892 | 0.586824 | P-3
METHOL_dfA18364_A18364 | 0.9252 | -34.862 | 0.61754 | Fdd2
METHOL_dfA1923_A1923 | 0.6905 | -34.797 | 0.45643 | P61
METHOL_dfA3875_A3875 | 0.8271 | -34.725 | 0.54508 | Iba2
METHOL_dfA6131_A6131 | 0.8135 | -34.681 | 0.533559 | P3221
METHOL_dfA6378_A6378 | 0.839 | -34.674 | 0.553982 | P2/c
METHOL_dfA14550_A14550 | 0.7132 | -34.663 | 0.468616 | P61
METHOL_dfA12371_A12371 | 0.8951 | -34.656 | 0.589348 | P-3
METHOL_dfA2899_A2899 | 0.7981 | -34.636 | 0.522602 | I-4
METHOL_dfA2502_A2502 | 0.9197 | -34.633 | 0.613175 | P42/n
METHOL_dfA2078_A2078 | 0.9047 | -34.63 | 0.599884 | I-4
METHOL_dfA15167_A15167 | 0.8879 | -34.608 | 0.585853
METHOL_dfA7668_A7668 | 0.7531 | -34.594 | 0.495101 | Pa-3
METHOL_dfA19164_A19164 | 0.8233 | -34.578 | 0.541043 | P31
METHOL_dfA19557_A19557 | 0.9023 | -34.571 | 0.600712 | P11n
METHOL_dfA2602_A2602 | 0.7452 | -34.561 | 0.491358 | Pa-3
METHOL_dfA8737_A8737 | 0.8421 | -34.556 | 0.555863 | I41/a
METHOL_dfA2921_A2921 | 0.7802 | -34.526 | 0.515066 | R-3c
METHOL_dfA3299_A3299 | 0.7333 | -34.514 | 0.48987 | Pa-3
METHOL_dfA10718_A10718 | 0.6851 | -34.512 | 0.451707 | I4
METHOL_dfA6507_A6507 | 0.9526 | -34.51 | 0.634217 | P212121
METHOL_dfA3658_A3658 | 0.7763 | -34.508 | 0.511444 | R-3c
METHOL_dfA3478_A3478 | 0.7476 | -34.473 | 0.490835 | P61
METHOL_dfA6532_A6532 | 0.859 | -34.471 | 0.564061 | P63
METHOL_dfA14272_A14272 | 0.9036 | -34.418 | 0.601763 | I-4
METHOL_dfA3017_A3017 | 0.9318 | -34.413 | 0.614445 | P41
METHOL_dfA3452_A3452 | 0.7592 | -34.372 | 0.502865 | R-3
METHOL_dfA7627_A7627 | 0.7558 | -34.364 | 0.498013 | R-3c
METHOL_dfA2149_A2149 | 0.7437 | -34.36 | 0.489639 | Pa-3
METHOL_dfA3677_A3677 | 0.7589 | -34.346 | 0.502592 | R-3
METHOL_dfA20375_A20375 | 0.8505 | -34.308 | 0.560108 | C2221
METHOL_dfA6094_A6094 | 0.75 | -34.284 | 0.494533 | R-3c
METHOL_dfA8027_A8027 | 0.7796 | -34.265 | 0.508182 | P3221
METHOL_dfA20338_A20338 | 0.6605 | -34.167 | 0.433209 | R-3
METHOL_dfA5142_A5142 | 0.7915 | -34.096 | 0.52333 | I-42d
METHOL_dfA3877_A3877 | 0.7983 | -34.066 | 0.525659 | I41/a
METHOL_dfA4152_A4152 | 0.9022 | -34.03 | 0.597251 | I-42d
METHOL_dfA20222_A20222 | 0.8313 | -34.008 | 0.550857 | F2dd
METHOL_dfA7488_A7488 | 0.9024 | -34.005 | 0.597983 | I-42d
METHOL_dfA16853_A16853 | 0.9127 | -33.959 | 0.602264
METHOL_dfA20344_A20344 | 0.9086 | -33.946 | 0.605703 | R-3
METHOL_dfA14752_A14752 | 0.7134 | -33.943 | 0.46848 | P63
METHOL_dfA3253_A3253 | 0.9299 | -33.937 | 0.619656 | R3c
METHOL_dfA13822_A13822 | 0.9067 | -33.926 | 0.606111 | Fdd2
METHOL_dfA8382_A8382 | 0.6507 | -33.873 | 0.431153 | P4/n
METHOL_dfA3289_A3289 | 0.7414 | -33.87 | 0.488357 | R-3c
METHOL_dfA7201_A7201 | 0.8492 | -33.811 | 0.559634 | P63
METHOL_dfA1979_A1979 | 0.9341 | -33.721 | 0.622725 | P4/n
METHOL_dfA2622_A2622 | 0.9385 | -33.696 | 0.620069 | R-3
METHOL_dfA6572_A6572 | 0.918 | -33.693 | 0.612837 | R3c
METHOL_dfA4960_A4960 | 0.8415 | -33.66 | 0.558416 | I-42d
METHOL_dfA5714_A5714 | 0.9342 | -33.652 | 0.621574 | P1121
METHOL_dfA18531_A18531 | 0.9257 | -33.647 | 0.615196 | R3
METHOL_dfA3889_A3889 | 0.8846 | -33.632 | 0.587334 | P63
METHOL_dfA8983_A8983 | 0.9204 | -33.612 | 0.614942 | R3
METHOL_dfA3916_A3916 | 0.7313 | -33.601 | 0.478328 | Ibam
METHOL_dfA3155_A3155 | 0.9639 | -33.597 | 0.641582 | R3c
METHOL_dfA3456_A3456 | 0.8384 | -33.594 | 0.555169 | I-42d
METHOL_dfA15919_A15919 | 0.9424 | -33.55 | 0.629657 | R3
METHOL_dfA7226_A7226 | 0.6501 | -33.547 | 0.426118 | R-3c
METHOL_dfA1813_A1813 | 0.9632 | -33.543 | 0.643456 | R-3
METHOL_dfA3041_A3041 | 0.8237 | -33.527 | 0.545002 | R-3c
METHOL_dfA7887_A7887 | 0.6496 | -33.526 | 0.425854 | R-3c
METHOL_dfA2726_A2726 | 0.9353 | -33.524 | 0.61772 | R-3
METHOL_dfA13852_A13852 | 0.9047 | -33.451 | 0.603251 | Fd2d
METHOL_dfA17888_A17888 | 0.974 | -33.362 | 0.658063 | P11n
METHOL_dfA8297_A8297 | 0.7147 | -33.325 | 0.470721 | R-3c
METHOL_dfA9724_A9724 | 0.8418 | -33.305 | 0.557606 | I41/a
METHOL_dfA2407_A2407 | 0.7921 | -33.286 | 0.524457 | P3221
METHOL_dfA3761_A3761 | 0.7249 | -33.284 | 0.486259 | Pa-3
METHOL_dfA2958_A2958 | 0.9671 | -33.172 | 0.644345 | P3221
METHOL_dfA7795_A7795 | 0.9374 | -33.068 | 0.623187 | R-3
METHOL_dfA3990_A3990 | 0.8709 | -33.057 | 0.578113 | P63
METHOL_dfA3161_A3161 | 0.8822 | -33 | 0.587396 | R-3
METHOL_dfA2379_A2379 | 0.8839 | -32.973 | 0.590718 | R-3
METHOL_dfA7549_A7549 | 0.9875 | -32.942 | 0.665059 | I11b
METHOL_dfA6865_A6865 | 0.8679 | -32.904 | 0.576978 | R3c
METHOL_dfA6841_A6841 | 0.9031 | -32.891 | 0.598671 | R-3
METHOL_dfA3233_A3233 | 0.8437 | -32.881 | 0.560298 | R-3
METHOL_dfA6729_A6729 | 0.8776 | -32.841 | 0.583245 | R3c
METHOL_dfA17269_A17269 | 0.8794 | -32.817 | 0.587737 | P63
METHOL_dfA5985_A5985 | 0.85 | -32.755 | 0.56302 | I41/a
METHOL_dfA13151_A13151 | 0.6933 | -32.737 | 0.455631 | I-42d
METHOL_dfA6116_A6116 | 0.88 | -32.71 | 0.586112 | R3
METHOL_dfA18544_A18544 | 0.8734 | -32.588 | 0.582374 | P-4
METHOL_dfA2787_A2787 | 0.9347 | -32.586 | 0.623073 | R-3
METHOL_dfA3126_A3126 | 0.9779 | -32.545 | 0.652112 | R-3
METHOL_dfA14383_A14383 | 0.8542 | -32.532 | 0.566992 | P213
METHOL_dfA17184_A17184 | 0.9351 | -32.505 | 0.622912 | R-3
METHOL_dfA12341_A12341 | 0.6448 | -32.448 | 0.421385 | I4/m
METHOL_dfA2211_A2211 | 0.6826 | -32.42 | 0.457258 | R3c
METHOL_dfA11364_A11364 | 0.9097 | -32.375 | 0.605256 | P63
METHOL_dfA7624_A7624 | 0.6971 | -32.355 | 0.460877 | R-3c
METHOL_dfA8108_A8108 | 0.7007 | -32.341 | 0.463239 | R-3c
METHOL_dfA18483_A18483 | 0.9313 | -32.319 | 0.62271 | I11b
METHOL_dfA8271_A8271 | 0.8219 | -32.297 | 0.544119 | R-3c
METHOL_dfA3098_A3098 | 0.8206 | -32.261 | 0.544806 | Pa-3
METHOL_dfA2462_A2462 | 0.9484 | -32.181 | 0.634224 | P63
METHOL_dfA5035_A5035 | 0.9427 | -32.172 | 0.634047 | R-3
METHOL_dfA17759_A17759 | 0.7738 | -32.167 | 0.513677 | P1121
METHOL_dfA5501_A5501 | 0.9475 | -32.154 | 0.633714 | R-3
METHOL_dfA3894_A3894 | 0.7185 | -32.133 | 0.474656 | R-3
METHOL_dfA11192_A11192 | 0.676 | -32.131 | 0.445095 | I-42d
METHOL_dfA8400_A8400 | 0.8208 | -32.126 | 0.544111 | Pa-3
METHOL_dfA8010_A8010 | 0.8593 | -32.108 | 0.572406 | R3
METHOL_dfA8546_A8546 | 0.9278 | -32.054 | 0.625301 | F2/d
METHOL_dfA10882_A10882 | 0.8096 | -32.036 | 0.539443 | R3
METHOL_dfA8888_A8888 | 0.937 | -32.017 | 0.625194 | R-3
METHOL_dfA11306_A11306 | 0.6565 | -31.992 | 0.432325 | I11m
METHOL_dfA3231_A3231 | 0.86 | -31.987 | 0.574837 | I-42d
METHOL_dfA2555_A2555 | 0.9655 | -31.979 | 0.645666 | R3c
METHOL_dfA3067_A3067 | 0.8682 | -31.96 | 0.58001 | I-42d
METHOL_dfA11889_A11889 | 0.625 | -31.958 | 0.41283 | I-42d
METHOL_dfA3486_A3486 | 0.8729 | -31.866 | 0.583256 | R-3
METHOL_dfA3353_A3353 | 1.0244 | -31.749 | 0.693868 | P41212
METHOL_dfA11927_A11927 | 1.0223 | -31.737 | 0.690051 | Pna21
METHOL_dfA12868_A12868 | 0.7911 | -31.705 | 0.519111 | I4/m
METHOL_dfA11819_A11819 | 1.0243 | -31.698 | 0.692411 | Pna21
METHOL_dfA11083_A11083 | 0.8657 | -31.689 | 0.573222 | R-3c
METHOL_dfA20483_A20483 | 0.7536 | -31.671 | 0.50318 | P31
METHOL_dfA13514_A13514 | 0.8492 | -31.613 | 0.566982 | R-3
METHOL_dfA11000_A11000 | 1.0263 | -31.581 | 0.693121 | P43212
METHOL_dfA10859_A10859 | 0.7493 | -31.57 | 0.493038 | Pa-3
METHOL_dfA9392_A9392 | 0.8464 | -31.47 | 0.563494 | P213
METHOL_dfA9323_A9323 | 0.8131 | -31.386 | 0.538033 | R-3c
METHOL_dfA11211_A11211 | 0.7898 | -31.356 | 0.530276 | Pa-3
METHOL_dfA9682_A9682 | 0.807 | -31.298 | 0.541644 | Pa-3
METHOL_dfA6359_A6359 | 0.893 | -31.295 | 0.598057 | R-3
METHOL_dfA9049_A9049 | 0.8491 | -31.289 | 0.564423 | R-3
METHOL_dfA3752_A3752 | 0.9166 | -31.212 | 0.6165 | R-3
METHOL_dfA3256_A3256 | 0.9611 | -31.122 | 0.641486 | R-3
METHOL_dfA9739_A9739 | 0.8269 | -31.097 | 0.548347 | Pa-3
METHOL_dfA5337_A5337 | 0.9088 | -31.082 | 0.612208 | P63
METHOL_dfA14126_A14126 | 0.7473 | -31.033 | 0.496433 | R-3c
METHOL_dfA3692_A3692 | 0.8646 | -31.004 | 0.57749 | R-3c
METHOL_dfA14998_A14998 | 0.9564 | -30.98 | 0.644791 | P21/n
METHOL_dfA3184_A3184 | 0.8427 | -30.894 | 0.564184 | Pa-3
METHOL_dfA12193_A12193 | 0.8503 | -30.697 | 0.569248 | R-3c
METHOL_dfA8059_A8059 | 0.8336 | -30.667 | 0.557905 | I-42d
METHOL_dfA15159_A15159 | 1.0243 | -30.626 | 0.700531 | Pbcn
METHOL_dfA12406_A12406 | 1.019 | -30.618 | 0.696439 | I2/a
METHOL_dfA10292_A10292 | 0.7681 | -30.598 | 0.511444 | R3
METHOL_dfA20276_A20276 | 0.9595 | -30.457 | 0.646978 | P21/c
METHOL_dfA10658_A10658 | 0.7306 | -30.434 | 0.485585 | Pa-3
METHOL_dfA12050_A12050 | 0.7662 | -30.396 | 0.513492 | P63
METHOL_dfA11502_A11502 | 0.7056 | -30.374 | 0.465597 | Pa-3
METHOL_dfA8092_A8092 | 0.8939 | -30.37 | 0.59784 | R-3c
METHOL_dfA12322_A12322 | 0.7047 | -30.354 | 0.464794 | Pa-3
METHOL_dfA7800_A7800 | 0.906 | -30.334 | 0.605752 | R-3c
METHOL_dfA10148_A10148 | 0.7637 | -30.323 | 0.508734 | R3
METHOL_dfA8925_A8925 | 0.8192 | -30.114 | 0.548669 | R-3c
METHOL_dfA9386_A9386 | 0.8808 | -30.074 | 0.588228 | R-3c
METHOL_dfA13754_A13754 | 0.7723 | -30.061 | 0.51896 | Pa-3
METHOL_dfA8483_A8483 | 0.8297 | -29.997 | 0.553882 | R-3c
METHOL_dfA5698_A5698 | 0.802 | -29.962 | 0.54167 | Pa-3
METHOL_dfA5978_A5978 | 0.8037 | -29.922 | 0.543259 | Pa-3
METHOL_dfA11752_A11752 | 0.7395 | -29.789 | 0.48849 | Pa-3
METHOL_dfA6529_A6529 | 0.8184 | -29.766 | 0.553178 | Pa-3
METHOL_dfA12098_A12098 | 0.6542 | -29.701 | 0.436275 | R3
METHOL_dfA18387_A18387 | 0.922 | -29.502 | 0.620798 | P21/n
METHOL_dfA8391_A8391 | 0.9888 | -29.457 | 0.674558 | P41212
METHOL_dfA14865_A14865 | 0.9316 | -29.401 | 0.628638 | P1121/n
METHOL_dfA6426_A6426 | 0.7988 | -29.385 | 0.539123 | Pa-3
METHOL_dfA16969_A16969 | 0.9017 | -29.286 | 0.598831 | P213
METHOL_dfA9920_A9920 | 0.8525 | -29.206 | 0.570916 | R-3c
METHOL_dfA18230_A18230 | 0.7707 | -29.186 | 0.511505 | P213
METHOL_dfA8006_A8006 | 0.7784 | -29.067 | 0.520244 | R-3c
METHOL_dfA18440_A18440 | 0.9596 | -29.025 | 0.641261 | P21/n
METHOL_dfA11281_A11281 | 0.8319 | -28.986 | 0.556037 | R-3c
METHOL_dfA8945_A8945 | 0.7279 | -28.967 | 0.491966 | Pa-3
METHOL_dfA6255_A6255 | 0.7848 | -28.924 | 0.528855 | Pa-3
METHOL_dfA7451_A7451 | 0.7803 | -28.866 | 0.519222 | Pa-3
METHOL_dfA8128_A8128 | 1.0427 | -28.8 | 0.706478 | C2/c
METHOL_dfA13848_A13848 | 0.7754 | -28.78 | 0.513929 | P213
METHOL_dfA8131_A8131 | 0.7932 | -28.425 | 0.528052 | Pa-3
METHOL_dfA7888_A7888 | 0.7917 | -28.371 | 0.531375 | Pa-3
METHOL_dfA17793_A17793 | 0.9083 | -28.311 | 0.612648 | F2dd
METHOL_dfA16899_A16899 | 0.9704 | -28.26 | 0.658916 | C1121
METHOL_dfA8113_A8113 | 0.8016 | -28.247 | 0.538036 | R32
METHOL_dfA9265_A9265 | 0.882 | -27.911 | 0.595643 | Fd2d
METHOL_dfA10653_A10653 | 0.7833 | -27.903 | 0.524429 | R3
METHOL_dfA13623_A13623 | 0.9876 | -27.763 | 0.670696 | P21/c
METHOL_dfA11177_A11177 | 0.9872 | -27.729 | 0.66724 | P-1
METHOL_dfA12227_A12227 | 0.9922 | -27.689 | 0.671328 | C2/c
METHOL_dfA14035_A14035 | 0.96 | -27.639 | 0.653412 | P21/c
METHOL_dfA9365_A9365 | 0.9869 | -27.504 | 0.667027 | P21/a
METHOL_dfA9238_A9238 | 0.9891 | -27.378 | 0.671696 | P21/n
METHOL_dfA10987_A10987 | 0.9709 | -27.377 | 0.660179 | P21/n
METHOL_dfA15349_A15349 | 0.9886 | -27.342 | 0.670599 | P-1
METHOL_dfA9024_A9024 | 0.9905 | -27.282 | 0.678273 | I2/a
METHOL_dfA16611_A16611 | 0.9862 | -27.253 | 0.672046 | Pn21a
METHOL_dfA14176_A14176 | 0.9594 | -27.222 | 0.652883 | P21/n
METHOL_dfA16649_A16649 | 0.9532 | -27.22 | 0.650457 | Pbca
METHOL_dfA15529_A15529 | 0.9761 | -27.004 | 0.661891 | An
METHOL_dfA13991_A13991 | 0.6862 | -26.978 | 0.457397 | R-3c
METHOL_dfA12209_A12209 | 0.9799 | -26.938 | 0.669008 | P21/n
METHOL_dfA18382_A18382 | 0.9737 | -26.918 | 0.661434 | Pb21a
METHOL_dfA10831_A10831 | 0.9606 | -26.89 | 0.651699 | P21/n
METHOL_dfA19585_A19585 | 0.9512 | -26.846 | 0.643649 | C1
METHOL_dfA16040_A16040 | 0.9759 | -26.751 | 0.663292 | Pn21a
METHOL_dfA13150_A13150 | 0.9569 | -26.697 | 0.646571 | P21/a
METHOL_dfA10675_A10675 | 0.9608 | -26.648 | 0.657623 | I2/c
METHOL_dfA14304_A14304 | 0.6112 | -26.616 | 0.407652 | R-3c
METHOL_dfA12523_A12523 | 0.967 | -26.514 | 0.656437 | P21/c
METHOL_dfA15909_A15909 | 0.9276 | -26.408 | 0.625464 | C2/c
METHOL_dfA6938_A6938 | 0.8868 | -26.392 | 0.600484 | P3121
METHOL_dfA15344_A15344 | 0.9725 | -26.372 | 0.664467 | P21/c
METHOL_dfA13621_A13621 | 0.9238 | -26.306 | 0.621993 | C2/c
METHOL_dfA15674_A15674 | 0.8681 | -26.287 | 0.585928
METHOL_dfA15335_A15335 | 0.606 | -26.246 | 0.403431 | R-3c
METHOL_dfA14151_A14151 | 0.9404 | -26.211 | 0.635968 | P21/n
METHOL_dfA14580_A14580 | 0.9498 | -26.074 | 0.646142 | Fd
METHOL_dfA15306_A15306 | 0.9427 | -26.068 | 0.6356 | C2/c
METHOL_dfA12107_A12107 | 0.952 | -26.056 | 0.6531 | P21/c
METHOL_dfA13348_A13348 | 0.9564 | -26.056 | 0.652586 | P21/a
METHOL_dfA17835_A17835 | 0.935 | -25.925 | 0.635286 | Fd
METHOL_dfA16161_A16161 | 0.8621 | -25.877 | 0.58544 | R3
METHOL_dfA16847_A16847 | 0.9391 | -25.798 | 0.640305 | Fd11
METHOL_dfA19835_A19835 | 0.9305 | -25.787 | 0.632522 | C2/c
METHOL_dfA14275_A14275 | 0.9498 | -25.754 | 0.648646 | Fdd2
METHOL_dfA15764_A15764 | 0.9318 | -25.738 | 0.632697 | Aea2
METHOL_dfA13209_A13209 | 0.9299 | -25.736 | 0.633462 | C2221
METHOL_dfA12713_A12713 | 0.9953 | -25.696 | 0.686042 | Pbca
METHOL_dfA14210_A14210 | 0.9662 | -25.675 | 0.659337 | Pbc21
METHOL_dfA12945_A12945 | 0.9807 | -25.669 | 0.674356 | Aea2
METHOL_dfA14242_A14242 | 0.9434 | -25.593 | 0.639091 | A2/a
METHOL_dfA16289_A16289 | 0.9716 | -25.589 | 0.666582 | P21/n
METHOL_dfA18967_A18967 | 0.916 | -25.538 | 0.623739 | I-4
METHOL_dfA12928_A12928 | 0.9474 | -25.52 | 0.642229 | C2221
METHOL_dfA11127_A11127 | 0.9699 | -25.432 | 0.664746 | P21/n
METHOL_dfA14465_A14465 | 0.8959 | -25.383 | 0.612138 | P42/n
METHOL_dfA10961_A10961 | 0.9684 | -25.367 | 0.662965 | P21/n
METHOL_dfA19361_A19361 | 0.9452 | -25.35 | 0.643282 | C2/c
METHOL_dfA14280_A14280 | 0.9655 | -25.285 | 0.657318 | P21/n
METHOL_dfA13101_A13101 | 0.9447 | -25.24 | 0.645368 | A2/n
METHOL_dfA13146_A13146 | 0.9343 | -25.187 | 0.63903 | C2/c
METHOL_dfA12912_A12912 | 0.9486 | -25.165 | 0.644879 | C2/c
METHOL_dfA11631_A11631 | 0.9551 | -25.143 | 0.649797 | Fdd2
METHOL_dfA15777_A15777 | 0.9758 | -25.102 | 0.666454 | P21212
METHOL_dfA13830_A13830 | 0.9374 | -25.039 | 0.636257 | C2
METHOL_dfA20478_A20478 | 0.9383 | -25.029 | 0.637835 | Fdd2
METHOL_dfA13906_A13906 | 0.934 | -24.961 | 0.635237 | Aea2
METHOL_dfA16616_A16616 | 0.9502 | -24.94 | 0.64862 | Aea2
METHOL_dfA13094_A13094 | 0.9693 | -24.918 | 0.658316 | Pccn
METHOL_dfA17777_A17777 | 1.0081 | -24.91 | 0.703493 | P1
METHOL_dfA19255_A19255 | 0.994 | -24.842 | 0.677681 | C2/n
METHOL_dfA13270_A13270 | 0.9853 | -24.839 | 0.679455 | R3c
METHOL_dfA14607_A14607 | 1.0097 | -24.837 | 0.698193 | Cc
METHOL_dfA16937_A16937 | 0.9 | -24.792 | 0.613497 | Pbca
METHOL_dfA19558_A19558 | 0.9616 | -24.731 | 0.65431 | Cc
METHOL_dfA15041_A15041 | 1.0176 | -24.715 | 0.705475 | P21
METHOL_dfA13800_A13800 | 1.011 | -24.586 | 0.695553 | Cc
METHOL_dfA18384_A18384 | 0.8348 | -24.524 | 0.56625 | P-1
METHOL_dfA20018_A20018 | 0.9235 | -24.494 | 0.628009 | P21/n
METHOL_dfA18350_A18350 | 0.9641 | -24.452 | 0.6533 | C2/c
METHOL_dfA14569_A14569 | 0.9273 | -24.325 | 0.631527 | P21/n
METHOL_dfA14416_A14416 | 0.9033 | -24.306 | 0.618152 | Pc
METHOL_dfA19140_A19140 | 0.9835 | -24.264 | 0.670695 | A2/a
METHOL_dfA16692_A16692 | 0.9186 | -24.247 | 0.626554 | Pbca
METHOL_dfA13607_A13607 | 0.9746 | -24.217 | 0.663686 | Pccn
METHOL_dfA20121_A20121 | 0.9506 | -24.189 | 0.647864 | C2/c
METHOL_dfA16852_A16852 | 0.7874 | -24.149 | 0.532167 | R-3
METHOL_dfA17290_A17290 | 0.7866 | -24.131 | 0.53417 | P-1
METHOL_dfA16291_A16291 | 0.9444 | -24.082 | 0.644633 | P41212
METHOL_dfA18794_A18794 | 0.9376 | -24.026 | 0.63934 | C2/c
METHOL_dfA16173_A16173 | 0.9591 | -23.902 | 0.659799 | Cc
METHOL_dfA19666_A19666 | 0.9323 | -23.889 | 0.637825 | An
METHOL_dfA14420_A14420 | 0.9698 | -23.844 | 0.66003 | P21/n
METHOL_dfA18415_A18415 | 1.0256 | -23.794 | 0.70362 | P-1
METHOL_dfA18290_A18290 | 0.8675 | -23.754 | 0.59229 | Fd2d
METHOL_dfA18163_A18163 | 0.8616 | -23.641 | 0.583049 | R-3
METHOL_dfA19992_A19992 | 0.8996 | -23.618 | 0.6202 | P42/n
METHOL_dfA17997_A17997 | 0.8621 | -23.532 | 0.582626 | R-3
METHOL_dfA20043_A20043 | 0.9274 | -23.521 | 0.627728 | C2221
METHOL_dfA17098_A17098 | 0.888 | -23.511 | 0.603603 | R-3
METHOL_dfA19969_A19969 | 0.8072 | -23.431 | 0.547535 | R-3
METHOL_dfA14703_A14703 | 0.9589 | -23.416 | 0.66604 | Pna21
METHOL_dfA18703_A18703 | 0.8758 | -23.355 | 0.598149 | F2dd
METHOL_dfA19774_A19774 | 0.9263 | -23.338 | 0.625047 | C2/c
METHOL_dfA14820_A14820 | 0.8837 | -23.214 | 0.596924 | P41212
METHOL_dfA18551_A18551 | 0.8472 | -23.158 | 0.577307 | P4/n
METHOL_dfA15347_A15347 | 0.8831 | -23.135 | 0.598399 | P43212
METHOL_dfA15169_A15169 | 0.8217 | -23.078 | 0.557242 | I41/a
METHOL_dfA19770_A19770 | 0.8192 | -23.016 | 0.555569 | R-3
METHOL_dfA18526_A18526 | 1.0345 | -22.98 | 0.710291 | P-1
METHOL_dfA18359_A18359 | 0.8326 | -22.905 | 0.564242 | I41/a
METHOL_dfA16079_A16079 | 0.9572 | -22.775 | 0.658949 | Pn
METHOL_dfA19815_A19815 | 0.8283 | -22.554 | 0.562894 | I-42d
METHOL_dfA14614_A14614 | 0.9838 | -22.525 | 0.676435 | P21/n
METHOL_dfA18971_A18971 | 0.9065 | -22.51 | 0.623746 | R3c
METHOL_dfA16244_A16244 | 0.8759 | -22.364 | 0.603473 | R3c
METHOL_dfA16938_A16938 | 0.9427 | -22.321 | 0.648174 | P61
METHOL_dfA16914_A16914 | 0.9591 | -22.316 | 0.658764 | P21/a
METHOL_dfA18474_A18474 | 0.6733 | -22.183 | 0.456646 | I41/a
METHOL_dfA17209_A17209 | 0.9617 | -22.161 | 0.66582 | Cc
METHOL_dfA18987_A18987 | 0.676 | -21.994 | 0.453112 | P4/n
METHOL_dfA17254_A17254 | 0.9346 | -21.967 | 0.646278 | P32
METHOL_dfA18584_A18584 | 0.9365 | -21.926 | 0.64829 | Cn
METHOL_dfA18294_A18294 | 0.9315 | -21.88 | 0.642151 | P1
METHOL_dfA16005_A16005 | 0.9397 | -21.877 | 0.649932 | Pna21
METHOL_dfA15429_A15429 | 0.9387 | -21.851 | 0.647395 | Pca21
METHOL_dfA16326_A16326 | 0.931 | -21.833 | 0.644485 | Cn
METHOL_dfA16697_A16697 | 0.93 | -21.822 | 0.637139 | P61
METHOL_dfA15068_A15068 | 0.9354 | -21.785 | 0.642827 | Pna21
METHOL_dfA14388_A14388 | 0.9637 | -21.611 | 0.662748 | P2/c
METHOL_dfA16733_A16733 | 0.9447 | -21.543 | 0.646241 | P43
METHOL_dfA17264_A17264 | 0.9281 | -21.509 | 0.645019 | P32
METHOL_dfA20305_A20305 | 0.9365 | -21.329 | 0.648215 | P31
METHOL_dfA18990_A18990 | 0.8596 | -21.32 | 0.593458 | R3c
METHOL_dfA17591_A17591 | 0.9317 | -21.29 | 0.639139 | P61
METHOL_dfA19664_A19664 | 0.844 | -20.884 | 0.580348 | R3
METHOL_dfA19497_A19497 | 0.7975 | -20.807 | 0.54378 | P4/n
METHOL_dfA17284_A17284 | 0.9266 | -20.804 | 0.639733 | Pn
METHOL_dfA19291_A19291 | 0.8643 | -20.374 | 0.590504 | P-421c
METHOL_dfA19538_A19538 | 0.7991 | -19.717 | 0.555661 | P42/n
METHOL_dfA19942_A19942 | 0.7514 | -18.883 | 0.522299 | P4/n